## Sheet1
Wavelength | Re(n) | Im(n)
300 | 2.53698 | 3.806892706e-3
301 | 2.531887 | 3.600986832e-3
302 | 2.526874 | 3.406217922e-3
303 | 2.521941 | 3.221983605e-3
304 | 2.517086 | 3.047714089e-3
305 | 2.512307 | 2.882870401e-3
306 | 2.507603 | 2.726942720e-3
307 | 2.502973 | 2.579448801e-3
308 | 2.498414 | 2.439932481e-3
309 | 2.493926 | 2.307962271e-3
310 | 2.489508 | 2.183130019e-3
311 | 2.485158 | 2.065049651e-3
312 | 2.480874 | 1.953355971e-3
313 | 2.476656 | 1.847703540e-3
314 | 2.472503 | 1.747765601e-3
315 | 2.468412 | 1.653233070e-3
316 | 2.464383 | 1.563813581e-3
317 | 2.460416 | 1.479230582e-3
318 | 2.456507 | 1.399222478e-3
319 | 2.452658 | 1.323541825e-3
320 | 2.448866 | 1.251954560e-3
321 | 2.44513 | 1.184239282e-3
322 | 2.44145 | 1.120186564e-3
323 | 2.437824 | 1.059598307e-3
324 | 2.434252 | 1.002287126e-3
325 | 2.430733 | 9.480757726e-4
326 | 2.427264 | 8.967965836e-4
327 | 2.423847 | 8.482909653e-4
328 | 2.420479 | 8.024089018e-4
329 | 2.41716 | 7.590084913e-4
330 | 2.413889 | 7.179555069e-4
331 | 2.410665 | 6.791229819e-4
332 | 2.407488 | 6.423908168e-4
333 | 2.404356 | 6.076454082e-4
334 | 2.401268 | 5.747792970e-4
335 | 2.398225 | 5.436908365e-4
336 | 2.395225 | 5.142838777e-4
337 | 2.392267 | 4.864674722e-4
338 | 2.389351 | 4.601555906e-4
339 | 2.386475 | 4.352668568e-4
340 | 2.38364 | 4.117242961e-4
341 | 2.380845 | 3.894550971e-4
342 | 2.378088 | 3.683903868e-4
343 | 2.37537 | 3.484650171e-4
344 | 2.372689 | 3.296173638e-4
345 | 2.370046 | 3.117891357e-4
346 | 2.367438 | 2.949251945e-4
347 | 2.364866 | 2.789733843e-4
348 | 2.36233 | 2.638843700e-4
349 | 2.359828 | 2.496114850e-4
350 | 2.35736 | 2.361105868e-4
351 | 2.354925 | 2.233399204e-4
352 | 2.352523 | 2.112599893e-4
353 | 2.350153 | 1.998334333e-4
354 | 2.347815 | 1.890249128e-4
355 | 2.345509 | 1.788009998e-4
356 | 2.343233 | 1.691300742e-4
357 | 2.340987 | 1.599822262e-4
358 | 2.338771 | 1.513291638e-4
359 | 2.336584 | 1.431441252e-4
360 | 2.334426 | 1.354017961e-4
361 | 2.332297 | 1.280782313e-4
362 | 2.330195 | 1.211507810e-4
363 | 2.328121 | 1.145980202e-4
364 | 2.326073 | 1.083996827e-4
365 | 2.324053 | 1.025365988e-4
366 | 2.322058 | 9.699063531e-5
367 | 2.320089 | 9.174463993e-5
368 | 2.318145 | 8.678238810e-5
369 | 2.316226 | 8.208853281e-5
370 | 2.314332 | 7.764855711e-5
371 | 2.312462 | 7.344872926e-5
372 | 2.310616 | 6.947606021e-5
373 | 2.308793 | 6.571826350e-5
374 | 2.306993 | 6.216371717e-5
375 | 2.305215 | 5.880142789e-5
376 | 2.30346 | 5.562099694e-5
377 | 2.301727 | 5.261258801e-5
378 | 2.300016 | 4.976689685e-5
379 | 2.298326 | 4.707512243e-5
380 | 2.296656 | 4.452893976e-5
381 | 2.295008 | 4.212047413e-5
382 | 2.29338 | 3.984227673e-5
383 | 2.291771 | 3.768730168e-5
384 | 2.290183 | 3.564888416e-5
385 | 2.288614 | 3.372071984e-5
386 | 2.287064 | 3.189684541e-5
387 | 2.285533 | 3.017162005e-5
388 | 2.284021 | 2.853970807e-5
389 | 2.282527 | 2.699606238e-5
390 | 2.28105 | 2.553590885e-5
391 | 2.279592 | 2.415473159e-5
392 | 2.278151 | 2.284825896e-5
393 | 2.276727 | 2.161245036e-5
394 | 2.275321 | 2.044348375e-5
395 | 2.273931 | 1.933774379e-5
396 | 2.272557 | 1.829181070e-5
397 | 2.2712 | 1.730244967e-5
398 | 2.269859 | 1.636660086e-5
399 | 2.268533 | 1.548136991e-5
400 | 2.267223 | 1.464401902e-5
401 | 2.265929 | 1.385195846e-5
402 | 2.264649 | 1.310273861e-5
403 | 2.263385 | 1.239404229e-5
404 | 2.262135 | 1.172367769e-5
405 | 2.260899 | 1.108957153e-5
406 | 2.259678 | 1.048976268e-5
407 | 2.258471 | 9.922396088e-6
408 | 2.257277 | 9.385717017e-6
409 | 2.256098 | 8.878065655e-6
410 | 2.254932 | 8.397871962e-6
411 | 2.253779 | 7.943650816e-6
412 | 2.252639 | 7.513997424e-6
413 | 2.251512 | 7.107582973e-6
414 | 2.250398 | 6.723150525e-6
415 | 2.249296 | 6.359511123e-6
416 | 2.248207 | 6.015540122e-6
417 | 2.247129 | 5.690173703e-6
418 | 2.246064 | 5.382405588e-6
419 | 2.245011 | 5.091283927e-6
420 | 2.24397 | 4.815908352e-6
421 | 2.24294 | 4.555427195e-6
422 | 2.241921 | 4.309034850e-6
423 | 2.240914 | 4.075969289e-6
424 | 2.239917 | 3.855509695e-6
425 | 2.238932 | 3.646974242e-6
426 | 2.237958 | 3.449717982e-6
427 | 2.236994 | 3.263130849e-6
428 | 2.23604 | 3.086635775e-6
429 | 2.235097 | 2.919686904e-6
430 | 2.234164 | 2.761767905e-6
431 | 2.233241 | 2.612390374e-6
432 | 2.232328 | 2.471092322e-6
433 | 2.231425 | 2.337436749e-6
434 | 2.230532 | 2.211010292e-6
435 | 2.229648 | 2.091421945e-6
436 | 2.228774 | 1.978301850e-6
437 | 2.227908 | 1.871300155e-6
438 | 2.227053 | 1.770085931e-6
439 | 2.226206 | 1.674346145e-6
440 | 2.225368 | 1.583784700e-6
441 | 2.224538 | 1.498121510e-6
442 | 2.223718 | 1.417091640e-6
443 | 2.222906 | 1.340444486e-6
444 | 2.222103 | 1.267942996e-6
445 | 2.221308 | 1.199362941e-6
446 | 2.220521 | 1.134492220e-6
447 | 2.219742 | 1.073130204e-6
448 | 2.218972 | 1.015087115e-6
449 | 2.218209 | 9.601834396e-7
450 | 2.217454 | 9.082493753e-7
451 | 2.216707 | 8.591243025e-7
452 | 2.215968 | 8.126562893e-7
453 | 2.215236 | 7.687016217e-7
454 | 2.214512 | 7.271243586e-7
455 | 2.213795 | 6.877959120e-7
456 | 2.213085 | 6.505946485e-7
457 | 2.212382 | 6.154055140e-7
458 | 2.211687 | 5.821196769e-7
459 | 2.210998 | 5.506341925e-7
460 | 2.210317 | 5.208516839e-7
461 | 2.209642 | 4.926800412e-7
462 | 2.208974 | 4.660321363e-7
463 | 2.208313 | 4.408255540e-7
464 | 2.207658 | 4.169823365e-7
465 | 2.20701 | 3.944287425e-7
466 | 2.206368 | 3.730950193e-7
467 | 2.205732 | 3.529151871e-7
468 | 2.205103 | 3.338268346e-7
469 | 2.20448 | 3.157709261e-7
470 | 2.203863 | 2.986916193e-7
471 | 2.203252 | 2.825360920e-7
472 | 2.202647 | 2.672543792e-7
473 | 2.202048 | 2.527992183e-7
474 | 2.201454 | 2.391259031e-7
475 | 2.200867 | 2.261921453e-7
476 | 2.200285 | 2.139579441e-7
477 | 2.199709 | 2.023854621e-7
478 | 2.199138 | 1.914389083e-7
479 | 2.198573 | 1.810844280e-7
480 | 2.198013 | 1.712899971e-7
481 | 2.197458 | 1.620253240e-7
482 | 2.196909 | 1.532617552e-7
483 | 2.196365 | 1.449721873e-7
484 | 2.195826 | 1.371309826e-7
485 | 2.195292 | 1.297138902e-7
486 | 2.194763 | 1.226979710e-7
487 | 2.19424 | 1.160615262e-7
488 | 2.193721 | 1.097840312e-7
489 | 2.193207 | 1.038460711e-7
490 | 2.192697 | 9.822928136e-8
491 | 2.192193 | 9.291629053e-8
492 | 2.191693 | 8.789066688e-8
493 | 2.191198 | 8.313686739e-8
494 | 2.190707 | 7.864018974e-8
495 | 2.190221 | 7.438672681e-8
496 | 2.18974 | 7.036332369e-8
497 | 2.189263 | 6.655753698e-8
498 | 2.18879 | 6.295759632e-8
499 | 2.188322 | 5.955236799e-8
500 | 2.187857 | 5.633132045e-8
501 | 2.187398 | 5.328449179e-8
502 | 2.186942 | 5.040245894e-8
503 | 2.18649 | 4.767630846e-8
504 | 2.186043 | 4.509760905e-8
505 | 2.185599 | 4.265838543e-8
506 | 2.18516 | 4.035109368e-8
507 | 2.184724 | 3.816859791e-8
508 | 2.184293 | 3.610414821e-8
509 | 2.183865 | 3.415135974e-8
510 | 2.183441 | 3.230419300e-8
511 | 2.183021 | 3.055693517e-8
512 | 2.182604 | 2.890418240e-8
513 | 2.182191 | 2.734082315e-8
514 | 2.181782 | 2.586202232e-8
515 | 2.181377 | 2.446320635e-8
516 | 2.180975 | 2.314004905e-8
517 | 2.180577 | 2.188845821e-8
518 | 2.180182 | 2.070456298e-8
519 | 2.17979 | 1.958470186e-8
520 | 2.179402 | 1.852541139e-8
521 | 2.179018 | 1.752341545e-8
522 | 2.178636 | 1.657561512e-8
523 | 2.178258 | 1.567907908e-8
524 | 2.177884 | 1.483103456e-8
525 | 2.177512 | 1.402885878e-8
526 | 2.177144 | 1.327007080e-8
527 | 2.176779 | 1.255232387e-8
528 | 2.176417 | 1.187339819e-8
529 | 2.176058 | 1.123119401e-8
530 | 2.175702 | 1.062372513e-8
531 | 2.175349 | 1.004911282e-8
532 | 2.174999 | 9.505579943e-9
533 | 2.174653 | 8.991445478e-9
534 | 2.174309 | 8.505119336e-9
535 | 2.173968 | 8.045097432e-9
536 | 2.17363 | 7.609957031e-9
537 | 2.173294 | 7.198352351e-9
538 | 2.172962 | 6.809010400e-9
539 | 2.172632 | 6.440727040e-9
540 | 2.172305 | 6.092363260e-9
541 | 2.171981 | 5.762841659e-9
542 | 2.17166 | 5.451143105e-9
543 | 2.171341 | 5.156303594e-9
544 | 2.171025 | 4.877411258e-9
545 | 2.170711 | 4.613603553e-9
546 | 2.1704 | 4.364064586e-9
547 | 2.170092 | 4.128022595e-9
548 | 2.169786 | 3.904747561e-9
549 | 2.169482 | 3.693548948e-9
550 | 2.169181 | 3.493773571e-9
551 | 2.168883 | 3.304803574e-9
552 | 2.168587 | 3.126054521e-9
553 | 2.168293 | 2.956973583e-9
554 | 2.168002 | 2.797037835e-9
555 | 2.167713 | 2.645752637e-9
556 | 2.167427 | 2.502650098e-9
557 | 2.167142 | 2.367287640e-9
558 | 2.166861 | 2.239246618e-9
559 | 2.166581 | 2.118131034e-9
560 | 2.166303 | 2.003566308e-9
561 | 2.166028 | 1.895198118e-9
562 | 2.165755 | 1.792691308e-9
563 | 2.165484 | 1.695728851e-9
564 | 2.165216 | 1.604010865e-9
565 | 2.164949 | 1.517253690e-9
566 | 2.164685 | 1.435189006e-9
567 | 2.164422 | 1.357563007e-9
568 | 2.164162 | 1.284135617e-9
569 | 2.163904 | 1.214679741e-9
570 | 2.163647 | 1.148980570e-9
571 | 2.163393 | 1.086834913e-9
572 | 2.163141 | 1.028050569e-9
573 | 2.162891 | 9.72445731e-10
574 | 2.162642 | 9.19848428e-10
575 | 2.162396 | 8.70095990e-10
576 | 2.162152 | 8.23034544e-10
577 | 2.161909 | 7.78518541e-10
578 | 2.161668 | 7.36410304e-10
579 | 2.161429 | 6.96579602e-10
580 | 2.161192 | 6.58903250e-10
581 | 2.160957 | 6.23264722e-10
582 | 2.160724 | 5.89553799e-10
583 | 2.160492 | 5.57666221e-10
584 | 2.160262 | 5.27503366e-10
585 | 2.160034 | 4.98971950e-10
586 | 2.159808 | 4.71983730e-10
587 | 2.159583 | 4.46455240e-10
588 | 2.15936 | 4.22307526e-10
589 | 2.159139 | 3.99465905e-10
590 | 2.158919 | 3.77859734e-10
591 | 2.158701 | 3.57422189e-10
592 | 2.158485 | 3.38090064e-10
593 | 2.15827 | 3.19803567e-10
594 | 2.158057 | 3.02506144e-10
595 | 2.157846 | 2.86144298e-10
596 | 2.157636 | 2.70667426e-10
597 | 2.157427 | 2.56027661e-10
598 | 2.157221 | 2.42179727e-10
599 | 2.157015 | 2.29080795e-10
600 | 2.156812 | 2.16690354e-10
601 | 2.156609 | 2.04970082e-10
602 | 2.156409 | 1.93883733e-10
603 | 2.156209 | 1.83397017e-10
604 | 2.156011 | 1.73477504e-10
605 | 2.155815 | 1.64094514e-10
606 | 2.15562 | 1.55219027e-10
607 | 2.155427 | 1.46823595e-10
608 | 2.155234 | 1.38882252e-10
609 | 2.155044 | 1.31370438e-10
610 | 2.154854 | 1.24264920e-10
611 | 2.154666 | 1.17543722e-10
612 | 2.15448 | 1.11186059e-10
613 | 2.154294 | 1.05172266e-10
614 | 2.15411 | 9.94837459e-11
615 | 2.153928 | 9.41029040e-11
616 | 2.153746 | 8.90130992e-11
617 | 2.153566 | 8.41985900e-11
618 | 2.153388 | 7.96444863e-11
619 | 2.15321 | 7.53367033e-11
620 | 2.153034 | 7.12619182e-11
621 | 2.152859 | 6.74075286e-11
622 | 2.152685 | 6.37616139e-11
623 | 2.152513 | 6.03128982e-11
624 | 2.152342 | 5.70507153e-11
625 | 2.152171 | 5.39649763e-11
626 | 2.152003 | 5.10461376e-11
627 | 2.151835 | 4.82851721e-11
628 | 2.151668 | 4.56735407e-11
629 | 2.151503 | 4.32031663e-11
630 | 2.151339 | 4.08664086e-11
631 | 2.151176 | 3.86560407e-11
632 | 2.151014 | 3.65652263e-11
633 | 2.150853 | 3.45874992e-11
634 | 2.150693 | 3.27167427e-11
635 | 2.150535 | 3.09471711e-11
636 | 2.150377 | 2.92733114e-11
637 | 2.150221 | 2.76899868e-11
638 | 2.150066 | 2.61923005e-11
639 | 2.149911 | 2.47756206e-11
640 | 2.149758 | 2.34355655e-11
641 | 2.149606 | 2.21679909e-11
642 | 2.149455 | 2.09689764e-11
643 | 2.149305 | 1.98348138e-11
644 | 2.149156 | 1.87619953e-11
645 | 2.149008 | 1.77472031e-11
646 | 2.14886 | 1.67872986e-11
647 | 2.148714 | 1.58793131e-11
648 | 2.148569 | 1.50204384e-11
649 | 2.148425 | 1.42080182e-11
650 | 2.148282 | 1.34395399e-11
651 | 2.14814 | 1.27126268e-11
652 | 2.147999 | 1.20250307e-11
653 | 2.147858 | 1.13746251e-11
654 | 2.147719 | 1.07593984e-11
655 | 2.147581 | 1.01774478e-11
656 | 2.147443 | 9.62697361e-12
657 | 2.147306 | 9.10627325e-12
658 | 2.147171 | 8.61373634e-12
659 | 2.147036 | 8.14783960e-12
660 | 2.146902 | 7.70714212e-12
661 | 2.146769 | 7.29028092e-12
662 | 2.146637 | 6.89596677e-12
663 | 2.146506 | 6.52298015e-12
664 | 2.146375 | 6.17016749e-12
665 | 2.146246 | 5.83643764e-12
666 | 2.146117 | 5.52075845e-12
667 | 2.145989 | 5.22215361e-12
668 | 2.145862 | 4.93969960e-12
669 | 2.145736 | 4.67252287e-12
670 | 2.14561 | 4.41979709e-12
671 | 2.145486 | 4.18074066e-12
672 | 2.145362 | 3.95461423e-12
673 | 2.145239 | 3.74071845e-12
674 | 2.145117 | 3.53839178e-12
675 | 2.144995 | 3.34700849e-12
676 | 2.144875 | 3.16597667e-12
677 | 2.144755 | 2.99473644e-12
678 | 2.144636 | 2.83275819e-12
679 | 2.144517 | 2.67954096e-12
680 | 2.1444 | 2.53461089e-12
681 | 2.144283 | 2.39751975e-12
682 | 2.144167 | 2.26784354e-12
683 | 2.144052 | 2.14518122e-12
684 | 2.143937 | 2.02915341e-12
685 | 2.143823 | 1.91940128e-12
686 | 2.14371 | 1.81558537e-12
687 | 2.143597 | 1.71738463e-12
688 | 2.143486 | 1.62449534e-12
689 | 2.143374 | 1.53663020e-12
690 | 2.143264 | 1.45351749e-12
691 | 2.143154 | 1.37490015e-12
692 | 2.143045 | 1.30053503e-12
693 | 2.142937 | 1.23019215e-12
694 | 2.142829 | 1.16365395e-12
695 | 2.142722 | 1.10071464e-12
696 | 2.142616 | 1.04117958e-12
697 | 2.14251 | 9.84864621e-13
698 | 2.142405 | 9.31595610e-13
699 | 2.142301 | 8.81207794e-13
700 | 2.142197 | 8.33545337e-13
701 | 2.142094 | 7.88460830e-13
702 | 2.141992 | 7.45814838e-13
703 | 2.14189 | 7.05475467e-13
704 | 2.141789 | 6.67317958e-13
705 | 2.141688 | 6.31224299e-13
706 | 2.141588 | 5.97082861e-13
707 | 2.141489 | 5.64788053e-13
708 | 2.14139 | 5.34239996e-13
709 | 2.141292 | 5.05344210e-13
710 | 2.141194 | 4.78011331e-13
711 | 2.141097 | 4.52156822e-13
712 | 2.141001 | 4.27700723e-13
713 | 2.140905 | 4.04567396e-13
714 | 2.14081 | 3.82685297e-13
715 | 2.140715 | 3.61986749e-13
716 | 2.140621 | 3.42407737e-13
717 | 2.140527 | 3.23887708e-13
718 | 2.140434 | 3.06369384e-13
719 | 2.140342 | 2.89798584e-13
720 | 2.14025 | 2.74124060e-13
721 | 2.140159 | 2.59297334e-13
722 | 2.140068 | 2.45272551e-13
723 | 2.139977 | 2.32006336e-13
724 | 2.139888 | 2.19457659e-13
725 | 2.139799 | 2.07587710e-13
726 | 2.13971 | 1.96359779e-13
727 | 2.139622 | 1.85739140e-13
728 | 2.139534 | 1.75692947e-13
729 | 2.139447 | 1.66190129e-13
730 | 2.13936 | 1.57201295e-13
731 | 2.139274 | 1.48698647e-13
732 | 2.139189 | 1.40655887e-13
733 | 2.139103 | 1.33048141e-13
734 | 2.139019 | 1.25851880e-13
735 | 2.138935 | 1.19044847e-13
736 | 2.138851 | 1.12605992e-13
737 | 2.138768 | 1.06515398e-13
738 | 2.138685 | 1.00754231e-13
739 | 2.138603 | 9.53046715e-14
740 | 2.138521 | 9.01498659e-14
741 | 2.13844 | 8.52738717e-14
742 | 2.138359 | 8.06616085e-14
743 | 2.138279 | 7.62988118e-14
744 | 2.138199 | 7.21719885e-14
745 | 2.138119 | 6.82683753e-14
746 | 2.13804 | 6.45758995e-14
747 | 2.137962 | 6.10831409e-14
748 | 2.137884 | 5.77792975e-14
749 | 2.137806 | 5.46541511e-14
750 | 2.137729 | 5.16980366e-14
751 | 2.137652 | 4.89018114e-14
752 | 2.137576 | 4.62568274e-14
753 | 2.1375 | 4.37549044e-14
754 | 2.137424 | 4.13883045e-14
755 | 2.137349 | 3.91497085e-14
756 | 2.137275 | 3.70321928e-14
757 | 2.137201 | 3.50292086e-14
758 | 2.137127 | 3.31345611e-14
759 | 2.137053 | 3.13423906e-14
760 | 2.13698 | 2.96471544e-14
761 | 2.136908 | 2.80436095e-14
762 | 2.136836 | 2.65267966e-14
763 | 2.136764 | 2.50920246e-14
764 | 2.136692 | 2.37348560e-14
765 | 2.136621 | 2.24510934e-14
766 | 2.136551 | 2.12367666e-14
767 | 2.136481 | 2.00881198e-14
768 | 2.136411 | 1.90016007e-14
769 | 2.136341 | 1.79738488e-14
770 | 2.136272 | 1.70016855e-14
771 | 2.136204 | 1.60821044e-14
772 | 2.136135 | 1.52122612e-14
773 | 2.136067 | 1.43894657e-14
774 | 2.136 | 1.36111734e-14
775 | 2.135933 | 1.28749770e-14
776 | 2.135866 | 1.21785998e-14
777 | 2.135799 | 1.15198879e-14
778 | 2.135733 | 1.08968043e-14
779 | 2.135667 | 1.03074218e-14
780 | 2.135602 | 9.74991757e-15
781 | 2.135537 | 9.22256746e-15
782 | 2.135472 | 8.72374047e-15
783 | 2.135408 | 8.25189387e-15
784 | 2.135344 | 7.80556833e-15
785 | 2.13528 | 7.38338350e-15
786 | 2.135217 | 6.98403365e-15
787 | 2.135154 | 6.60628369e-15
788 | 2.135091 | 6.24896534e-15
789 | 2.135029 | 5.91097350e-15
790 | 2.134967 | 5.59126285e-15
791 | 2.134905 | 5.28884459e-15
792 | 2.134844 | 5.00278342e-15
793 | 2.134783 | 4.73219463e-15
794 | 2.134722 | 4.47624135e-15
795 | 2.134662 | 4.23413198e-15
796 | 2.134602 | 4.00511774e-15
797 | 2.134542 | 3.78849034e-15
798 | 2.134483 | 3.58357981e-15
799 | 2.134424 | 3.38975240e-15
800 | 2.134365 | 3.20640867e-15