## 260305非晶Si折射率
100nm |  |  | 200nm |  |  | 300nm |  |  | 500nm |  |  | 600nm |  |  | 700nm |  |  | 820nm |  |  | 1000nm |  |  | 1500nm
Wavelength(nm) | n | k | Wavelength(nm) | n | k | Wavelength(nm) | n | k | Wavelength(nm) | n | k | Wavelength(nm) | n | k | Wavelength(nm) | n | k | Wavelength(nm) | n | k | Wavelength(nm) | n | k | Wavelength(nm) | n | k
350.376526 | 5.666636 | 3.755279 | 350.376526 | 5.326403 | 3.960489 | 350.376526 | 5.955733 | 4.220729 | 350.376526 | 7.702096 | 4.056446 | 350.376526 | 7.398989 | 3.876627 | 350.376526 | 7.5794 | 3.758901 | 350.376526 | 7.610639 | 3.826766 | 350.376526 | 8.019296 | 3.601472 | 350.376526 | 7.181721 | 3.491086
351.138184 | 5.65617 | 3.696962 | 351.138184 | 5.318822 | 3.893784 | 351.138184 | 5.944095 | 4.148274 | 351.138184 | 7.671671 | 3.980797 | 351.138184 | 7.371634 | 3.802859 | 351.138184 | 7.550811 | 3.688383 | 351.138184 | 7.581818 | 3.751976 | 351.138184 | 7.986803 | 3.530307 | 351.138184 | 7.157248 | 3.425694
351.899811 | 5.645773 | 3.639799 | 351.899811 | 5.311275 | 3.828486 | 351.899811 | 5.932532 | 4.077371 | 351.899811 | 7.641544 | 3.906881 | 351.899811 | 7.344539 | 3.730807 | 351.899811 | 7.522495 | 3.619489 | 351.899811 | 7.553272 | 3.678965 | 351.899811 | 7.954629 | 3.460849 | 351.899811 | 7.133004 | 3.361804
352.661407 | 5.635443 | 3.583764 | 352.661407 | 5.303762 | 3.764561 | 352.661407 | 5.921046 | 4.007981 | 352.661407 | 7.611711 | 3.83465 | 352.661407 | 7.317701 | 3.660426 | 352.661407 | 7.49445 | 3.552173 | 352.661407 | 7.525 | 3.607684 | 352.661407 | 7.922768 | 3.393052 | 352.661407 | 7.108984 | 3.299376
353.422943 | 5.62518 | 3.528831 | 353.422943 | 5.296284 | 3.701977 | 353.422943 | 5.909634 | 3.940069 | 353.422943 | 7.582169 | 3.764063 | 353.422943 | 7.291119 | 3.591673 | 353.422943 | 7.466673 | 3.486396 | 353.422943 | 7.496997 | 3.538088 | 353.422943 | 7.89122 | 3.326872 | 353.422943 | 7.085187 | 3.238375
354.184418 | 5.614985 | 3.474976 | 354.184418 | 5.288841 | 3.6407 | 354.184418 | 5.898296 | 3.873598 | 354.184418 | 7.552915 | 3.695076 | 354.184418 | 7.26479 | 3.524503 | 354.184418 | 7.439161 | 3.422118 | 354.184418 | 7.469261 | 3.47013 | 354.184418 | 7.859979 | 3.262264 | 354.184418 | 7.061612 | 3.178761
354.945862 | 5.604855 | 3.42217 | 354.945862 | 5.281431 | 3.580697 | 354.945862 | 5.887032 | 3.808528 | 354.945862 | 7.523944 | 3.627644 | 354.945862 | 7.238708 | 3.458873 | 354.945862 | 7.41191 | 3.359295 | 354.945862 | 7.441788 | 3.403764 | 354.945862 | 7.82904 | 3.199183 | 354.945862 | 7.038253 | 3.120495
355.707245 | 5.594791 | 3.370392 | 355.707245 | 5.274055 | 3.521937 | 355.707245 | 5.875841 | 3.744828 | 355.707245 | 7.495253 | 3.561729 | 355.707245 | 7.212872 | 3.394743 | 355.707245 | 7.384918 | 3.297892 | 355.707245 | 7.414575 | 3.338948 | 355.707245 | 7.798402 | 3.137588 | 355.707245 | 7.01511 | 3.063545
356.468597 | 5.584792 | 3.319616 | 356.468597 | 5.266712 | 3.46439 | 356.468597 | 5.864722 | 3.682462 | 356.468597 | 7.466839 | 3.497288 | 356.468597 | 7.187279 | 3.332071 | 356.468597 | 7.35818 | 3.237869 | 356.468597 | 7.387619 | 3.275637 | 356.468597 | 7.76806 | 3.077438 | 356.468597 | 6.992179 | 3.007872
357.229889 | 5.574858 | 3.26982 | 357.229889 | 5.259404 | 3.408026 | 357.229889 | 5.853675 | 3.621398 | 357.229889 | 7.438699 | 3.434285 | 357.229889 | 7.161926 | 3.270821 | 357.229889 | 7.331694 | 3.179192 | 357.229889 | 7.360917 | 3.213795 | 357.229889 | 7.73801 | 3.018694 | 357.229889 | 6.969459 | 2.953447
357.99115 | 5.564987 | 3.22098 | 357.99115 | 5.252128 | 3.352815 | 357.99115 | 5.842699 | 3.561602 | 357.99115 | 7.410828 | 3.37268 | 357.99115 | 7.13681 | 3.210952 | 357.99115 | 7.305458 | 3.121823 | 357.99115 | 7.334465 | 3.153378 | 357.99115 | 7.708248 | 2.961316 | 357.99115 | 6.946945 | 2.900234
358.75235 | 5.55518 | 3.173076 | 358.75235 | 5.244886 | 3.298732 | 358.75235 | 5.831794 | 3.503046 | 358.75235 | 7.383224 | 3.31244 | 358.75235 | 7.111928 | 3.152431 | 358.75235 | 7.279467 | 3.065731 | 358.75235 | 7.308261 | 3.09435 | 358.75235 | 7.678773 | 2.90527 | 358.75235 | 6.924637 | 2.848203
359.513519 | 5.545436 | 3.126085 | 359.513519 | 5.237677 | 3.245747 | 359.513519 | 5.820958 | 3.445697 | 359.513519 | 7.355883 | 3.253526 | 359.513519 | 7.087277 | 3.09522 | 359.513519 | 7.25372 | 3.01088 | 359.513519 | 7.282302 | 3.036673 | 359.513519 | 7.649579 | 2.850518 | 359.513519 | 6.902532 | 2.797323
360.274628 | 5.535754 | 3.079987 | 360.274628 | 5.230502 | 3.193835 | 360.274628 | 5.810192 | 3.389528 | 360.274628 | 7.328804 | 3.195907 | 360.274628 | 7.062855 | 3.039286 | 360.274628 | 7.228213 | 2.95724 | 360.274628 | 7.256585 | 2.980312 | 360.274628 | 7.620664 | 2.797027 | 360.274628 | 6.880627 | 2.747564
361.035675 | 5.526134 | 3.034763 | 361.035675 | 5.223359 | 3.142972 | 361.035675 | 5.799494 | 3.334509 | 361.035675 | 7.301982 | 3.139549 | 361.035675 | 7.03866 | 2.984598 | 361.035675 | 7.202943 | 2.904781 | 361.035675 | 7.231107 | 2.925233 | 361.035675 | 7.592024 | 2.744763 | 361.035675 | 6.858921 | 2.698899
361.796692 | 5.516575 | 2.99039 | 361.796692 | 5.216249 | 3.093129 | 361.796692 | 5.788865 | 3.280612 | 361.796692 | 7.275414 | 3.084418 | 361.796692 | 7.014687 | 2.931119 | 361.796692 | 7.177908 | 2.853468 | 361.796692 | 7.205866 | 2.871399 | 361.796692 | 7.563656 | 2.693691 | 361.796692 | 6.83741 | 2.651297
362.557648 | 5.507077 | 2.946853 | 362.557648 | 5.209171 | 3.044285 | 362.557648 | 5.778303 | 3.227811 | 362.557648 | 7.249097 | 3.030485 | 362.557648 | 6.990936 | 2.878821 | 362.557648 | 7.153105 | 2.803276 | 362.557648 | 7.180858 | 2.81878 | 362.557648 | 7.535557 | 2.643782 | 362.557648 | 6.816093 | 2.604732
363.318573 | 5.497639 | 2.904129 | 363.318573 | 5.202126 | 2.996414 | 363.318573 | 5.767808 | 3.176077 | 363.318573 | 7.223029 | 2.977717 | 363.318573 | 6.967402 | 2.827672 | 363.318573 | 7.128531 | 2.754174 | 363.318573 | 7.15608 | 2.767341 | 363.318573 | 7.507723 | 2.595002 | 363.318573 | 6.794966 | 2.559178
364.079437 | 5.488261 | 2.862202 | 364.079437 | 5.195113 | 2.949495 | 364.079437 | 5.757379 | 3.125388 | 364.079437 | 7.197205 | 2.926087 | 364.079437 | 6.944084 | 2.777644 | 364.079437 | 7.104183 | 2.706135 | 364.079437 | 7.131531 | 2.717055 | 364.079437 | 7.480152 | 2.547325 | 364.079437 | 6.77403 | 2.514609
364.84024 | 5.478942 | 2.821056 | 364.84024 | 5.188133 | 2.903505 | 364.84024 | 5.747016 | 3.075718 | 364.84024 | 7.171625 | 2.875566 | 364.84024 | 6.92098 | 2.728707 | 364.84024 | 7.08006 | 2.659133 | 364.84024 | 7.107207 | 2.66789 | 364.84024 | 7.45284 | 2.500721 | 364.84024 | 6.75328 | 2.471
365.601013 | 5.469681 | 2.78067 | 365.601013 | 5.181184 | 2.858421 | 365.601013 | 5.736719 | 3.027041 | 365.601013 | 7.146284 | 2.826124 | 365.601013 | 6.898085 | 2.680833 | 365.601013 | 7.056157 | 2.613139 | 365.601013 | 7.083106 | 2.619815 | 365.601013 | 7.425784 | 2.45516 | 365.601013 | 6.732714 | 2.428327
366.361755 | 5.460479 | 2.741027 | 366.361755 | 5.174267 | 2.814222 | 366.361755 | 5.726486 | 2.979334 | 366.361755 | 7.121178 | 2.777734 | 366.361755 | 6.875398 | 2.633995 | 366.361755 | 7.032473 | 2.56813 | 366.361755 | 7.059224 | 2.572803 | 366.361755 | 7.398981 | 2.410615 | 366.361755 | 6.712331 | 2.386564
367.122437 | 5.451334 | 2.702114 | 367.122437 | 5.167382 | 2.770888 | 367.122437 | 5.716317 | 2.932576 | 367.122437 | 7.096307 | 2.730371 | 367.122437 | 6.852918 | 2.588167 | 367.122437 | 7.009004 | 2.52408 | 367.122437 | 7.035561 | 2.526828 | 367.122437 | 7.372428 | 2.367061 | 367.122437 | 6.692129 | 2.345692
367.883057 | 5.442247 | 2.663914 | 367.883057 | 5.160528 | 2.728401 | 367.883057 | 5.706212 | 2.886744 | 367.883057 | 7.071668 | 2.684011 | 367.883057 | 6.830641 | 2.543325 | 367.883057 | 6.98575 | 2.480967 | 367.883057 | 7.012112 | 2.481864 | 367.883057 | 7.346122 | 2.324473 | 367.883057 | 6.672105 | 2.305688
368.643646 | 5.433217 | 2.62641 | 368.643646 | 5.153706 | 2.686737 | 368.643646 | 5.69617 | 2.841814 | 368.643646 | 7.047256 | 2.638627 | 368.643646 | 6.808564 | 2.499442 | 368.643646 | 6.962706 | 2.438766 | 368.643646 | 6.988876 | 2.437881 | 368.643646 | 7.32006 | 2.282824 | 368.643646 | 6.652258 | 2.266528
369.404175 | 5.424242 | 2.589588 | 369.404175 | 5.146915 | 2.645881 | 369.404175 | 5.686191 | 2.797768 | 369.404175 | 7.023071 | 2.594195 | 369.404175 | 6.786687 | 2.456496 | 369.404175 | 6.939871 | 2.397455 | 369.404175 | 6.96585 | 2.394858 | 369.404175 | 7.29424 | 2.242091 | 369.404175 | 6.632585 | 2.228194
370.164642 | 5.415324 | 2.553433 | 370.164642 | 5.140156 | 2.605814 | 370.164642 | 5.676274 | 2.754586 | 370.164642 | 6.999109 | 2.550693 | 370.164642 | 6.765006 | 2.414463 | 370.164642 | 6.917243 | 2.357012 | 370.164642 | 6.943033 | 2.35277 | 370.164642 | 7.26866 | 2.202251 | 370.164642 | 6.613085 | 2.190665
370.925079 | 5.406461 | 2.517929 | 370.925079 | 5.133427 | 2.566515 | 370.925079 | 5.666418 | 2.712244 | 370.925079 | 6.975367 | 2.508096 | 370.925079 | 6.743519 | 2.373318 | 370.925079 | 6.894818 | 2.317415 | 370.925079 | 6.92042 | 2.311591 | 370.925079 | 7.243314 | 2.163279 | 370.925079 | 6.593755 | 2.153919
371.685486 | 5.397653 | 2.483063 | 371.685486 | 5.126729 | 2.527968 | 371.685486 | 5.656623 | 2.670724 | 371.685486 | 6.951843 | 2.466382 | 371.685486 | 6.722223 | 2.333041 | 371.685486 | 6.872594 | 2.278643 | 371.685486 | 6.898009 | 2.271298 | 371.685486 | 7.218201 | 2.125154 | 371.685486 | 6.574594 | 2.117937
372.445801 | 5.388899 | 2.448823 | 372.445801 | 5.120063 | 2.490158 | 372.445801 | 5.64689 | 2.63001 | 372.445801 | 6.928535 | 2.425533 | 372.445801 | 6.701119 | 2.293611 | 372.445801 | 6.850571 | 2.240678 | 372.445801 | 6.8758 | 2.231873 | 372.445801 | 7.193319 | 2.087857 | 372.445801 | 6.5556 | 2.082704
373.206085 | 5.3802 | 2.415193 | 373.206085 | 5.113426 | 2.453065 | 373.206085 | 5.637216 | 2.590081 | 373.206085 | 6.90544 | 2.385525 | 373.206085 | 6.680201 | 2.255007 | 373.206085 | 6.828744 | 2.203498 | 373.206085 | 6.85379 | 2.19329 | 373.206085 | 7.168665 | 2.051364 | 373.206085 | 6.53677 | 2.048199
373.966339 | 5.371554 | 2.382161 | 373.966339 | 5.10682 | 2.416674 | 373.966339 | 5.627601 | 2.550917 | 373.966339 | 6.882554 | 2.346336 | 373.966339 | 6.659469 | 2.217207 | 373.966339 | 6.807111 | 2.167084 | 373.966339 | 6.831974 | 2.155528 | 373.966339 | 7.144235 | 2.015655 | 373.966339 | 6.518104 | 2.014403
374.726532 | 5.362961 | 2.349714 | 374.726532 | 5.100244 | 2.380971 | 374.726532 | 5.618046 | 2.512505 | 374.726532 | 6.859877 | 2.30795 | 374.726532 | 6.63892 | 2.180193 | 374.726532 | 6.785671 | 2.131419 | 374.726532 | 6.810353 | 2.118569 | 374.726532 | 7.120029 | 1.980711 | 374.726532 | 6.499598 | 1.981302
375.486664 | 5.354421 | 2.31784 | 375.486664 | 5.093699 | 2.345938 | 375.486664 | 5.608549 | 2.474826 | 375.486664 | 6.837406 | 2.270346 | 375.486664 | 6.618553 | 2.143945 | 375.486664 | 6.764421 | 2.096484 | 375.486664 | 6.788924 | 2.082392 | 375.486664 | 7.096042 | 1.946513 | 375.486664 | 6.481253 | 1.948877
376.246765 | 5.345932 | 2.286526 | 376.246765 | 5.087183 | 2.311561 | 376.246765 | 5.59911 | 2.437862 | 376.246765 | 6.815138 | 2.233504 | 376.246765 | 6.598364 | 2.108445 | 376.246765 | 6.74336 | 2.062261 | 376.246765 | 6.767684 | 2.046977 | 376.246765 | 7.072272 | 1.913042 | 376.246765 | 6.463064 | 1.917113
377.006805 | 5.337496 | 2.255761 | 377.006805 | 5.080697 | 2.277827 | 377.006805 | 5.589729 | 2.401599 | 377.006805 | 6.793071 | 2.197408 | 377.006805 | 6.578353 | 2.073675 | 377.006805 | 6.722484 | 2.028734 | 377.006805 | 6.746632 | 2.012306 | 377.006805 | 7.048718 | 1.880281 | 377.006805 | 6.445032 | 1.885993
377.766815 | 5.329111 | 2.225532 | 377.766815 | 5.074241 | 2.244718 | 377.766815 | 5.580405 | 2.36602 | 377.766815 | 6.771203 | 2.162039 | 377.766815 | 6.558517 | 2.039616 | 377.766815 | 6.701792 | 1.995885 | 377.766815 | 6.725764 | 1.978359 | 377.766815 | 7.025375 | 1.84821 | 377.766815 | 6.427154 | 1.855502
378.526764 | 5.320778 | 2.19583 | 378.526764 | 5.067815 | 2.212223 | 378.526764 | 5.571138 | 2.33111 | 378.526764 | 6.749531 | 2.12738 | 378.526764 | 6.538854 | 2.006252 | 378.526764 | 6.681282 | 1.963699 | 378.526764 | 6.70508 | 1.945121 | 378.526764 | 7.002243 | 1.816815 | 378.526764 | 6.409428 | 1.825626
379.286652 | 5.312494 | 2.166644 | 379.286652 | 5.061418 | 2.180329 | 379.286652 | 5.561927 | 2.296855 | 379.286652 | 6.728054 | 2.093415 | 379.286652 | 6.519363 | 1.973568 | 379.286652 | 6.660953 | 1.93216 | 379.286652 | 6.684578 | 1.912574 | 379.286652 | 6.979319 | 1.786077 | 379.286652 | 6.391853 | 1.79635
380.046509 | 5.304261 | 2.137961 | 380.046509 | 5.05505 | 2.149021 | 380.046509 | 5.552772 | 2.263238 | 380.046509 | 6.706768 | 2.060127 | 380.046509 | 6.500041 | 1.941544 | 380.046509 | 6.6408 | 1.901253 | 380.046509 | 6.664254 | 1.880699 | 380.046509 | 6.9566 | 1.755981 | 380.046509 | 6.374427 | 1.767659
380.806305 | 5.296078 | 2.109772 | 380.806305 | 5.048712 | 2.118287 | 380.806305 | 5.543672 | 2.230248 | 380.806305 | 6.685672 | 2.0275 | 380.806305 | 6.480887 | 1.910168 | 380.806305 | 6.620824 | 1.870962 | 380.806305 | 6.644107 | 1.849482 | 380.806305 | 6.934084 | 1.726511 | 380.806305 | 6.357149 | 1.73954
381.566071 | 5.287944 | 2.082066 | 381.566071 | 5.042402 | 2.088113 | 381.566071 | 5.534627 | 2.197868 | 381.566071 | 6.664764 | 1.995517 | 381.566071 | 6.461899 | 1.879421 | 381.566071 | 6.601021 | 1.841273 | 381.566071 | 6.624135 | 1.818906 | 381.566071 | 6.911768 | 1.697652 | 381.566071 | 6.340017 | 1.711979
382.325775 | 5.279859 | 2.054833 | 382.325775 | 5.036121 | 2.058489 | 382.325775 | 5.525637 | 2.166086 | 382.325775 | 6.644041 | 1.964166 | 382.325775 | 6.443074 | 1.849292 | 382.325775 | 6.581391 | 1.812173 | 382.325775 | 6.604337 | 1.788956 | 382.325775 | 6.889651 | 1.669389 | 382.325775 | 6.323028 | 1.684964
383.085419 | 5.271823 | 2.028065 | 383.085419 | 5.029869 | 2.029403 | 383.085419 | 5.5167 | 2.13489 | 383.085419 | 6.623503 | 1.933432 | 383.085419 | 6.424412 | 1.819764 | 383.085419 | 6.56193 | 1.783647 | 383.085419 | 6.58471 | 1.759618 | 383.085419 | 6.86773 | 1.641708 | 383.085419 | 6.306183 | 1.658482
383.845032 | 5.263834 | 2.001751 | 383.845032 | 5.023646 | 2.000841 | 383.845032 | 5.507817 | 2.104265 | 383.845032 | 6.603145 | 1.903298 | 383.845032 | 6.405909 | 1.790823 | 383.845032 | 6.542638 | 1.755682 | 383.845032 | 6.565252 | 1.730875 | 383.845032 | 6.846003 | 1.614594 | 383.845032 | 6.289479 | 1.632519
384.604584 | 5.255894 | 1.975882 | 384.604584 | 5.017451 | 1.972794 | 384.604584 | 5.498987 | 2.074201 | 384.604584 | 6.582967 | 1.873753 | 384.604584 | 6.387566 | 1.762456 | 384.604584 | 6.523512 | 1.728266 | 384.604584 | 6.545962 | 1.702714 | 384.604584 | 6.824468 | 1.588034 | 384.604584 | 6.272915 | 1.607065
385.364075 | 5.248001 | 1.95045 | 385.364075 | 5.011285 | 1.945251 | 385.364075 | 5.490211 | 2.044684 | 385.364075 | 6.562966 | 1.844782 | 385.364075 | 6.369379 | 1.73465 | 385.364075 | 6.504551 | 1.701385 | 385.364075 | 6.526838 | 1.675123 | 385.364075 | 6.803123 | 1.562015 | 385.364075 | 6.256489 | 1.582108
386.123535 | 5.240155 | 1.925444 | 386.123535 | 5.005146 | 1.918199 | 386.123535 | 5.481486 | 2.015702 | 386.123535 | 6.543141 | 1.816372 | 386.123535 | 6.351347 | 1.70739 | 386.123535 | 6.485752 | 1.675027 | 386.123535 | 6.507877 | 1.648085 | 386.123535 | 6.781965 | 1.536524 | 386.123535 | 6.240199 | 1.557635
386.882965 | 5.232355 | 1.900855 | 386.882965 | 4.999035 | 1.891629 | 386.882965 | 5.472813 | 1.987243 | 386.882965 | 6.523489 | 1.788509 | 386.882965 | 6.333468 | 1.680664 | 386.882965 | 6.467113 | 1.649179 | 386.882965 | 6.489078 | 1.621588 | 386.882965 | 6.760992 | 1.511547 | 386.882965 | 6.224045 | 1.533636
387.642303 | 5.224603 | 1.876679 | 387.642303 | 4.992953 | 1.865531 | 387.642303 | 5.464192 | 1.959299 | 387.642303 | 6.504009 | 1.761184 | 387.642303 | 6.315741 | 1.654463 | 387.642303 | 6.448635 | 1.623832 | 387.642303 | 6.47044 | 1.595622 | 387.642303 | 6.740204 | 1.487075 | 387.642303 | 6.208024 | 1.510101
388.401611 | 5.216896 | 1.852903 | 388.401611 | 4.986898 | 1.839895 | 388.401611 | 5.455621 | 1.931856 | 388.401611 | 6.484699 | 1.734381 | 388.401611 | 6.298165 | 1.62877 | 388.401611 | 6.430313 | 1.598972 | 388.401611 | 6.45196 | 1.570172 | 388.401611 | 6.719596 | 1.463093 | 388.401611 | 6.192136 | 1.487018
389.160889 | 5.209234 | 1.829521 | 389.160889 | 4.980871 | 1.81471 | 389.160889 | 5.447102 | 1.904903 | 389.160889 | 6.465555 | 1.70809 | 389.160889 | 6.280736 | 1.603576 | 389.160889 | 6.412147 | 1.574589 | 389.160889 | 6.433637 | 1.545226 | 389.160889 | 6.699167 | 1.43959 | 389.160889 | 6.176379 | 1.464377
389.920074 | 5.201618 | 1.806525 | 389.920074 | 4.974871 | 1.789969 | 389.920074 | 5.438632 | 1.878432 | 389.920074 | 6.446579 | 1.6823 | 389.920074 | 6.263455 | 1.57887 | 389.920074 | 6.394136 | 1.550673 | 389.920074 | 6.41547 | 1.520773 | 389.920074 | 6.678917 | 1.416557 | 389.920074 | 6.160751 | 1.44217
390.67926 | 5.194046 | 1.783907 | 390.67926 | 4.968899 | 1.765659 | 390.67926 | 5.430213 | 1.852429 | 390.67926 | 6.427766 | 1.656998 | 390.67926 | 6.246318 | 1.554638 | 390.67926 | 6.376275 | 1.527212 | 390.67926 | 6.397455 | 1.496801 | 390.67926 | 6.658841 | 1.39398 | 390.67926 | 6.145251 | 1.420383
391.438354 | 5.186519 | 1.76166 | 391.438354 | 4.962954 | 1.741775 | 391.438354 | 5.421843 | 1.826888 | 391.438354 | 6.409116 | 1.632175 | 391.438354 | 6.229326 | 1.530873 | 391.438354 | 6.358567 | 1.504197 | 391.438354 | 6.379593 | 1.4733 | 391.438354 | 6.63894 | 1.37185 | 391.438354 | 6.129879 | 1.399011
392.197418 | 5.179036 | 1.739776 | 392.197418 | 4.957036 | 1.718305 | 392.197418 | 5.413522 | 1.801798 | 392.197418 | 6.390626 | 1.607819 | 392.197418 | 6.212475 | 1.507563 | 392.197418 | 6.341007 | 1.481617 | 392.197418 | 6.36188 | 1.450258 | 392.197418 | 6.61921 | 1.350157 | 392.197418 | 6.114631 | 1.378042
392.956421 | 5.171598 | 1.718249 | 392.956421 | 4.951145 | 1.695242 | 392.956421 | 5.40525 | 1.777149 | 392.956421 | 6.372296 | 1.583921 | 392.956421 | 6.195765 | 1.484697 | 392.956421 | 6.323595 | 1.459462 | 392.956421 | 6.344316 | 1.427664 | 392.956421 | 6.59965 | 1.32889 | 392.956421 | 6.099508 | 1.357468
393.715393 | 5.164202 | 1.69707 | 393.715393 | 4.94528 | 1.672577 | 393.715393 | 5.397026 | 1.752931 | 393.715393 | 6.354121 | 1.560468 | 393.715393 | 6.179194 | 1.462265 | 393.715393 | 6.306328 | 1.437724 | 393.715393 | 6.326899 | 1.405509 | 393.715393 | 6.580257 | 1.308039 | 393.715393 | 6.084507 | 1.33728
394.474304 | 5.156849 | 1.676235 | 394.474304 | 4.939443 | 1.650302 | 394.474304 | 5.38885 | 1.729136 | 394.474304 | 6.336103 | 1.537453 | 394.474304 | 6.162761 | 1.440258 | 394.474304 | 6.289206 | 1.416393 | 394.474304 | 6.309628 | 1.383783 | 394.474304 | 6.561031 | 1.287595 | 394.474304 | 6.069628 | 1.31747
395.233154 | 5.14954 | 1.655735 | 395.233154 | 4.933631 | 1.62841 | 395.233154 | 5.380722 | 1.705756 | 395.233154 | 6.318238 | 1.514866 | 395.233154 | 6.146464 | 1.418666 | 395.233154 | 6.272227 | 1.39546 | 395.233154 | 6.2925 | 1.362475 | 395.233154 | 6.541969 | 1.267549 | 395.233154 | 6.05487 | 1.298029
395.991974 | 5.142273 | 1.635563 | 395.991974 | 4.927847 | 1.60689 | 395.991974 | 5.372641 | 1.68278 | 395.991974 | 6.300525 | 1.492696 | 395.991974 | 6.130302 | 1.39748 | 395.991974 | 6.255388 | 1.374915 | 395.991974 | 6.275514 | 1.341577 | 395.991974 | 6.523069 | 1.247891 | 395.991974 | 6.04023 | 1.278948
396.750732 | 5.135048 | 1.615715 | 396.750732 | 4.922088 | 1.585738 | 396.750732 | 5.364607 | 1.660202 | 396.750732 | 6.282963 | 1.470935 | 396.750732 | 6.114273 | 1.376691 | 396.750732 | 6.23869 | 1.354752 | 396.750732 | 6.25867 | 1.321078 | 396.750732 | 6.50433 | 1.228613 | 396.750732 | 6.025708 | 1.260221
397.50943 | 5.127865 | 1.596184 | 397.50943 | 4.916356 | 1.564945 | 397.50943 | 5.356619 | 1.638013 | 397.50943 | 6.26555 | 1.449575 | 397.50943 | 6.098376 | 1.356291 | 397.50943 | 6.22213 | 1.334961 | 397.50943 | 6.241965 | 1.300971 | 397.50943 | 6.485751 | 1.209705 | 397.50943 | 6.011303 | 1.241839
398.268097 | 5.120723 | 1.576962 | 398.268097 | 4.910649 | 1.544503 | 398.268097 | 5.348677 | 1.616205 | 398.268097 | 6.248283 | 1.428605 | 398.268097 | 6.082609 | 1.33627 | 398.268097 | 6.205706 | 1.315534 | 398.268097 | 6.225397 | 1.281246 | 398.268097 | 6.467328 | 1.19116 | 398.268097 | 5.997013 | 1.223795
399.026703 | 5.113622 | 1.558046 | 399.026703 | 4.904969 | 1.524406 | 399.026703 | 5.340782 | 1.594769 | 399.026703 | 6.231162 | 1.408018 | 399.026703 | 6.066972 | 1.31662 | 399.026703 | 6.189418 | 1.296463 | 399.026703 | 6.208966 | 1.261894 | 399.026703 | 6.449061 | 1.17297 | 399.026703 | 5.982837 | 1.206082
399.785278 | 5.106562 | 1.539427 | 399.785278 | 4.899314 | 1.504646 | 399.785278 | 5.332931 | 1.573699 | 399.785278 | 6.214185 | 1.387805 | 399.785278 | 6.051462 | 1.297333 | 399.785278 | 6.173264 | 1.277741 | 399.785278 | 6.192669 | 1.242908 | 399.785278 | 6.430948 | 1.155126 | 399.785278 | 5.968774 | 1.188691
400.543793 | 5.099543 | 1.521102 | 400.543793 | 4.893685 | 1.485217 | 400.543793 | 5.325126 | 1.552987 | 400.543793 | 6.197351 | 1.367958 | 400.543793 | 6.036078 | 1.278401 | 400.543793 | 6.157242 | 1.259359 | 400.543793 | 6.176506 | 1.224279 | 400.543793 | 6.412987 | 1.13762 | 400.543793 | 5.954823 | 1.171617
401.302246 | 5.092564 | 1.503064 | 401.302246 | 4.888081 | 1.466112 | 401.302246 | 5.317365 | 1.532626 | 401.302246 | 6.180657 | 1.348471 | 401.302246 | 6.02082 | 1.259818 | 401.302246 | 6.141352 | 1.241312 | 401.302246 | 6.160475 | 1.205999 | 401.302246 | 6.395178 | 1.120446 | 401.302246 | 5.940982 | 1.154853
402.060669 | 5.085625 | 1.485308 | 402.060669 | 4.882503 | 1.447325 | 402.060669 | 5.309649 | 1.512608 | 402.060669 | 6.164103 | 1.329334 | 402.060669 | 6.005685 | 1.241573 | 402.060669 | 6.12559 | 1.22359 | 402.060669 | 6.144575 | 1.18806 | 402.060669 | 6.377516 | 1.103595 | 402.060669 | 5.927251 | 1.138391
402.819031 | 5.078726 | 1.467829 | 402.819031 | 4.876949 | 1.428849 | 402.819031 | 5.301977 | 1.492927 | 402.819031 | 6.147687 | 1.31054 | 402.819031 | 5.990673 | 1.223662 | 402.819031 | 6.109958 | 1.206188 | 402.819031 | 6.128804 | 1.170456 | 402.819031 | 6.360003 | 1.087061 | 402.819031 | 5.913628 | 1.122226
403.577332 | 5.071866 | 1.450621 | 403.577332 | 4.871421 | 1.410679 | 403.577332 | 5.294348 | 1.473576 | 403.577332 | 6.131408 | 1.292083 | 403.577332 | 5.975782 | 1.206076 | 403.577332 | 6.094453 | 1.189099 | 403.577332 | 6.113162 | 1.153179 | 403.577332 | 6.342636 | 1.070837 | 403.577332 | 5.900113 | 1.106351
404.335602 | 5.065044 | 1.433679 | 404.335602 | 4.865918 | 1.392807 | 404.335602 | 5.286763 | 1.454547 | 404.335602 | 6.115263 | 1.273954 | 404.335602 | 5.961011 | 1.188808 | 404.335602 | 6.079073 | 1.172315 | 404.335602 | 6.097645 | 1.13622 | 404.335602 | 6.325412 | 1.054915 | 404.335602 | 5.886704 | 1.090759
405.093811 | 5.058262 | 1.416999 | 405.093811 | 4.86044 | 1.375229 | 405.093811 | 5.279221 | 1.435836 | 405.093811 | 6.099253 | 1.256147 | 405.093811 | 5.946359 | 1.171852 | 405.093811 | 6.063817 | 1.155832 | 405.093811 | 6.082254 | 1.119575 | 405.093811 | 6.308332 | 1.039289 | 405.093811 | 5.8734 | 1.075446
405.851959 | 5.051518 | 1.400575 | 405.851959 | 4.854986 | 1.357938 | 405.851959 | 5.271722 | 1.417436 | 405.851959 | 6.083375 | 1.238656 | 405.851959 | 5.931825 | 1.155201 | 405.851959 | 6.048685 | 1.139641 | 405.851959 | 6.066988 | 1.103235 | 405.851959 | 6.291393 | 1.023953 | 405.851959 | 5.8602 | 1.060404
406.610077 | 5.044812 | 1.384402 | 406.610077 | 4.849557 | 1.340929 | 406.610077 | 5.264265 | 1.399339 | 406.610077 | 6.067627 | 1.221473 | 406.610077 | 5.917406 | 1.138849 | 406.610077 | 6.033674 | 1.123737 | 406.610077 | 6.051844 | 1.087195 | 406.610077 | 6.274594 | 1.0089 | 406.610077 | 5.847102 | 1.045629
407.368134 | 5.038144 | 1.368477 | 407.368134 | 4.844152 | 1.324196 | 407.368134 | 5.25685 | 1.381541 | 407.368134 | 6.052009 | 1.204592 | 407.368134 | 5.903103 | 1.122788 | 407.368134 | 6.018785 | 1.108115 | 407.368134 | 6.036821 | 1.071447 | 407.368134 | 6.257933 | 0.994124 | 407.368134 | 5.834107 | 1.031115
408.126129 | 5.031514 | 1.352794 | 408.126129 | 4.838772 | 1.307735 | 408.126129 | 5.249477 | 1.364036 | 408.126129 | 6.036519 | 1.188008 | 408.126129 | 5.888914 | 1.107014 | 408.126129 | 6.004014 | 1.092767 | 408.126129 | 6.021919 | 1.055985 | 408.126129 | 6.24141 | 0.979619 | 408.126129 | 5.821213 | 1.016856
408.884094 | 5.024921 | 1.337349 | 408.884094 | 4.833416 | 1.291538 | 408.884094 | 5.242146 | 1.346816 | 408.884094 | 6.021156 | 1.171712 | 408.884094 | 5.874837 | 1.091519 | 408.884094 | 5.989362 | 1.077689 | 408.884094 | 6.007136 | 1.040804 | 408.884094 | 6.225021 | 0.965379 | 408.884094 | 5.808418 | 1.002846
409.641998 | 5.018365 | 1.322137 | 409.641998 | 4.828084 | 1.275602 | 409.641998 | 5.234855 | 1.329878 | 409.641998 | 6.005918 | 1.155701 | 409.641998 | 5.860872 | 1.076299 | 409.641998 | 5.974826 | 1.062874 | 409.641998 | 5.99247 | 1.025897 | 409.641998 | 6.208767 | 0.951399 | 409.641998 | 5.795723 | 0.989081
410.399872 | 5.011845 | 1.307155 | 410.399872 | 4.822776 | 1.259922 | 410.399872 | 5.227605 | 1.313216 | 410.399872 | 5.990804 | 1.139966 | 410.399872 | 5.847017 | 1.061346 | 410.399872 | 5.960406 | 1.048317 | 410.399872 | 5.977921 | 1.011258 | 410.399872 | 6.192646 | 0.937672 | 410.399872 | 5.783125 | 0.975556
411.157654 | 5.005362 | 1.292398 | 411.157654 | 4.817492 | 1.244492 | 411.157654 | 5.220396 | 1.296824 | 411.157654 | 5.975814 | 1.124505 | 411.157654 | 5.833272 | 1.046657 | 411.157654 | 5.946101 | 1.034014 | 411.157654 | 5.963488 | 0.996882 | 411.157654 | 6.176656 | 0.924195 | 411.157654 | 5.770625 | 0.962266
411.915405 | 4.998916 | 1.277861 | 411.915405 | 4.812231 | 1.229308 | 411.915405 | 5.213228 | 1.280696 | 411.915405 | 5.960945 | 1.10931 | 411.915405 | 5.819635 | 1.032224 | 411.915405 | 5.931909 | 1.019958 | 411.915405 | 5.949169 | 0.982763 | 411.915405 | 6.160796 | 0.91096 | 411.915405 | 5.75822 | 0.949206
412.673126 | 4.992504 | 1.263542 | 412.673126 | 4.806994 | 1.214365 | 412.673126 | 5.206099 | 1.264828 | 412.673126 | 5.946196 | 1.094375 | 412.673126 | 5.806104 | 1.018043 | 412.673126 | 5.917829 | 1.006144 | 412.673126 | 5.934963 | 0.968895 | 412.673126 | 6.145064 | 0.897963 | 412.673126 | 5.74591 | 0.93637
413.430786 | 4.986129 | 1.249435 | 413.430786 | 4.80178 | 1.199658 | 413.430786 | 5.199009 | 1.249215 | 413.430786 | 5.931567 | 1.079696 | 413.430786 | 5.79268 | 1.004109 | 413.430786 | 5.90386 | 0.992568 | 413.430786 | 5.920868 | 0.955274 | 413.430786 | 6.12946 | 0.885199 | 413.430786 | 5.733694 | 0.923755
414.188385 | 4.979789 | 1.235538 | 414.188385 | 4.79659 | 1.185183 | 414.188385 | 5.191959 | 1.233852 | 414.188385 | 5.917055 | 1.065268 | 414.188385 | 5.779361 | 0.990417 | 414.188385 | 5.890002 | 0.979225 | 414.188385 | 5.906885 | 0.941894 | 414.188385 | 6.113982 | 0.872663 | 414.188385 | 5.721571 | 0.911356
414.945923 | 4.973485 | 1.221846 | 414.945923 | 4.791423 | 1.170936 | 414.945923 | 5.184949 | 1.218734 | 414.945923 | 5.902661 | 1.051085 | 414.945923 | 5.766146 | 0.976962 | 414.945923 | 5.876252 | 0.96611 | 414.945923 | 5.893011 | 0.928751 | 414.945923 | 6.098628 | 0.860351 | 414.945923 | 5.709541 | 0.899169
415.70343 | 4.967215 | 1.208356 | 415.70343 | 4.786279 | 1.156912 | 415.70343 | 5.177976 | 1.203856 | 415.70343 | 5.888381 | 1.037143 | 415.70343 | 5.753034 | 0.963737 | 415.70343 | 5.86261 | 0.953218 | 415.70343 | 5.879246 | 0.915838 | 415.70343 | 6.083398 | 0.848256 | 415.70343 | 5.697601 | 0.887189
416.460876 | 4.960979 | 1.195064 | 416.460876 | 4.781158 | 1.143107 | 416.460876 | 5.171043 | 1.189213 | 416.460876 | 5.874216 | 1.023436 | 416.460876 | 5.740024 | 0.95074 | 416.460876 | 5.849074 | 0.940545 | 416.460876 | 5.865588 | 0.903152 | 416.460876 | 6.06829 | 0.836376 | 416.460876 | 5.685753 | 0.875412
417.218292 | 4.954778 | 1.181966 | 417.218292 | 4.77606 | 1.129516 | 417.218292 | 5.164147 | 1.174802 | 417.218292 | 5.860164 | 1.00996 | 417.218292 | 5.727114 | 0.937965 | 417.218292 | 5.835644 | 0.928086 | 417.218292 | 5.852036 | 0.890687 | 417.218292 | 6.053303 | 0.824704 | 417.218292 | 5.673993 | 0.863833
417.975647 | 4.948611 | 1.169059 | 417.975647 | 4.770984 | 1.116137 | 417.975647 | 5.15729 | 1.160618 | 417.975647 | 5.846224 | 0.99671 | 417.975647 | 5.714304 | 0.925408 | 417.975647 | 5.822318 | 0.915838 | 417.975647 | 5.83859 | 0.87844 | 417.975647 | 6.038436 | 0.813238 | 417.975647 | 5.662322 | 0.85245
418.732941 | 4.942478 | 1.156341 | 418.732941 | 4.765932 | 1.102964 | 418.732941 | 5.15047 | 1.146657 | 418.732941 | 5.832395 | 0.983682 | 418.732941 | 5.701593 | 0.913065 | 418.732941 | 5.809096 | 0.903795 | 418.732941 | 5.825248 | 0.866405 | 418.732941 | 6.023687 | 0.801973 | 418.732941 | 5.650739 | 0.841259
419.490173 | 4.936379 | 1.143807 | 419.490173 | 4.760901 | 1.089995 | 419.490173 | 5.143687 | 1.132914 | 419.490173 | 5.818676 | 0.970871 | 419.490173 | 5.68898 | 0.900931 | 419.490173 | 5.795977 | 0.891955 | 419.490173 | 5.812009 | 0.854578 | 419.490173 | 6.009055 | 0.790905 | 419.490173 | 5.639243 | 0.830254
420.247375 | 4.930313 | 1.131453 | 420.247375 | 4.755893 | 1.077225 | 420.247375 | 5.136942 | 1.119385 | 420.247375 | 5.805065 | 0.958273 | 420.247375 | 5.676463 | 0.889002 | 420.247375 | 5.782959 | 0.880312 | 420.247375 | 5.798873 | 0.842956 | 420.247375 | 5.99454 | 0.780029 | 420.247375 | 5.627833 | 0.819433
421.004517 | 4.92428 | 1.119278 | 421.004517 | 4.750908 | 1.06465 | 421.004517 | 5.130233 | 1.106066 | 421.004517 | 5.791562 | 0.945884 | 421.004517 | 5.664043 | 0.877273 | 421.004517 | 5.770041 | 0.868862 | 421.004517 | 5.785838 | 0.831533 | 421.004517 | 5.980139 | 0.769341 | 421.004517 | 5.616508 | 0.808792
421.761597 | 4.91828 | 1.107278 | 421.761597 | 4.745944 | 1.052268 | 421.761597 | 5.123561 | 1.092954 | 421.761597 | 5.778165 | 0.933699 | 421.761597 | 5.651718 | 0.865742 | 421.761597 | 5.757223 | 0.857603 | 421.761597 | 5.772903 | 0.820306 | 421.761597 | 5.965852 | 0.758839 | 421.761597 | 5.605268 | 0.798328
422.518646 | 4.912312 | 1.095449 | 422.518646 | 4.741003 | 1.040074 | 422.518646 | 5.116925 | 1.080044 | 422.518646 | 5.764874 | 0.921715 | 422.518646 | 5.639486 | 0.854403 | 422.518646 | 5.744503 | 0.84653 | 422.518646 | 5.760067 | 0.80927 | 422.518646 | 5.951678 | 0.748517 | 422.518646 | 5.594111 | 0.788036
423.275635 | 4.906377 | 1.083789 | 423.275635 | 4.736083 | 1.028064 | 423.275635 | 5.110325 | 1.067333 | 423.275635 | 5.751687 | 0.909928 | 423.275635 | 5.627348 | 0.843253 | 423.275635 | 5.73188 | 0.83564 | 423.275635 | 5.747329 | 0.798423 | 423.275635 | 5.937615 | 0.738372 | 423.275635 | 5.583036 | 0.777914
424.032593 | 4.900474 | 1.072295 | 424.032593 | 4.731185 | 1.016237 | 424.032593 | 5.103761 | 1.054817 | 424.032593 | 5.738602 | 0.898333 | 424.032593 | 5.615302 | 0.832288 | 424.032593 | 5.719354 | 0.824928 | 424.032593 | 5.734688 | 0.787759 | 424.032593 | 5.923662 | 0.728401 | 424.032593 | 5.572044 | 0.767957
424.789459 | 4.894604 | 1.060964 | 424.789459 | 4.726309 | 1.004588 | 424.789459 | 5.097233 | 1.042492 | 424.789459 | 5.725621 | 0.886928 | 424.789459 | 5.603347 | 0.821505 | 424.789459 | 5.706924 | 0.814392 | 424.789459 | 5.722144 | 0.777276 | 424.789459 | 5.909819 | 0.718601 | 424.789459 | 5.561133 | 0.758164
425.546326 | 4.888764 | 1.049793 | 425.546326 | 4.721454 | 0.993113 | 425.546326 | 5.090739 | 1.030355 | 425.546326 | 5.71274 | 0.875707 | 425.546326 | 5.591482 | 0.8109 | 425.546326 | 5.694588 | 0.804028 | 425.546326 | 5.709695 | 0.76697 | 425.546326 | 5.896084 | 0.708966 | 425.546326 | 5.550302 | 0.74853
426.303101 | 4.882956 | 1.03878 | 426.303101 | 4.716621 | 0.981811 | 426.303101 | 5.084281 | 1.018403 | 426.303101 | 5.699961 | 0.864669 | 426.303101 | 5.579707 | 0.80047 | 426.303101 | 5.682346 | 0.793832 | 426.303101 | 5.697341 | 0.756837 | 426.303101 | 5.882456 | 0.699495 | 426.303101 | 5.539551 | 0.739053
427.059845 | 4.87718 | 1.027921 | 427.059845 | 4.71181 | 0.970677 | 427.059845 | 5.077857 | 1.006631 | 427.059845 | 5.68728 | 0.853809 | 427.059845 | 5.568021 | 0.79021 | 427.059845 | 5.670196 | 0.783802 | 427.059845 | 5.68508 | 0.746873 | 427.059845 | 5.868934 | 0.690185 | 427.059845 | 5.528878 | 0.72973
427.816528 | 4.871434 | 1.017214 | 427.816528 | 4.707019 | 0.959709 | 427.816528 | 5.071468 | 0.995038 | 427.816528 | 5.674697 | 0.843124 | 427.816528 | 5.556422 | 0.780119 | 427.816528 | 5.658139 | 0.773935 | 427.816528 | 5.672911 | 0.737076 | 427.816528 | 5.855516 | 0.681031 | 427.816528 | 5.518284 | 0.720557
428.573151 | 4.865719 | 1.006657 | 428.573151 | 4.70225 | 0.948904 | 428.573151 | 5.065113 | 0.983619 | 428.573151 | 5.662212 | 0.83261 | 428.573151 | 5.544911 | 0.770192 | 428.573151 | 5.646172 | 0.764226 | 428.573151 | 5.660835 | 0.727442 | 428.573151 | 5.842203 | 0.672031 | 428.573151 | 5.507767 | 0.711532
429.329742 | 4.860035 | 0.996246 | 429.329742 | 4.697501 | 0.938258 | 429.329742 | 5.058793 | 0.972371 | 429.329742 | 5.649822 | 0.822264 | 429.329742 | 5.533485 | 0.760426 | 429.329742 | 5.634295 | 0.754673 | 429.329742 | 5.648849 | 0.717968 | 429.329742 | 5.828993 | 0.663181 | 429.329742 | 5.497327 | 0.702651
430.086273 | 4.854381 | 0.98598 | 430.086273 | 4.692774 | 0.92777 | 430.086273 | 5.052505 | 0.961292 | 430.086273 | 5.637529 | 0.812084 | 430.086273 | 5.522144 | 0.750818 | 430.086273 | 5.622508 | 0.745274 | 430.086273 | 5.636952 | 0.708651 | 430.086273 | 5.815885 | 0.654479 | 430.086273 | 5.486963 | 0.693913
430.842743 | 4.848757 | 0.975856 | 430.842743 | 4.688067 | 0.917436 | 430.842743 | 5.046252 | 0.950378 | 430.842743 | 5.62533 | 0.802065 | 430.842743 | 5.510889 | 0.741366 | 430.842743 | 5.610809 | 0.736024 | 430.842743 | 5.625146 | 0.699487 | 430.842743 | 5.802877 | 0.645922 | 430.842743 | 5.476674 | 0.685314
431.599152 | 4.843164 | 0.965872 | 431.599152 | 4.683381 | 0.907253 | 431.599152 | 5.040032 | 0.939626 | 431.599152 | 5.613224 | 0.792205 | 431.599152 | 5.499716 | 0.732066 | 431.599152 | 5.599198 | 0.726922 | 431.599152 | 5.613427 | 0.690474 | 431.599152 | 5.78997 | 0.637507 | 431.599152 | 5.466459 | 0.676852
432.35553 | 4.8376 | 0.956025 | 432.35553 | 4.678716 | 0.897219 | 432.35553 | 5.033844 | 0.929034 | 432.35553 | 5.601211 | 0.7825 | 432.35553 | 5.488627 | 0.722915 | 432.35553 | 5.587673 | 0.717964 | 432.35553 | 5.601795 | 0.681608 | 432.35553 | 5.777161 | 0.62923 | 432.35553 | 5.456318 | 0.668524
433.111877 | 4.832065 | 0.946312 | 433.111877 | 4.674071 | 0.887331 | 433.111877 | 5.02769 | 0.918597 | 433.111877 | 5.589289 | 0.772949 | 433.111877 | 5.477619 | 0.71391 | 433.111877 | 5.576234 | 0.709147 | 433.111877 | 5.59025 | 0.672887 | 433.111877 | 5.76445 | 0.62109 | 433.111877 | 5.44625 | 0.660328
433.868134 | 4.82656 | 0.936733 | 433.868134 | 4.669446 | 0.877586 | 433.868134 | 5.021568 | 0.908315 | 433.868134 | 5.577458 | 0.763547 | 433.868134 | 5.466693 | 0.705049 | 433.868134 | 5.56488 | 0.70047 | 433.868134 | 5.578791 | 0.664309 | 433.868134 | 5.751836 | 0.613084 | 433.868134 | 5.436254 | 0.65226
434.624359 | 4.821083 | 0.927283 | 434.624359 | 4.664842 | 0.867983 | 434.624359 | 5.015478 | 0.898184 | 434.624359 | 5.565717 | 0.754292 | 434.624359 | 5.455847 | 0.696328 | 434.624359 | 5.55361 | 0.69193 | 434.624359 | 5.567416 | 0.655869 | 434.624359 | 5.739318 | 0.605209 | 434.624359 | 5.42633 | 0.64432
435.380524 | 4.815636 | 0.917963 | 435.380524 | 4.660258 | 0.858518 | 435.380524 | 5.009421 | 0.8882 | 435.380524 | 5.554066 | 0.745182 | 435.380524 | 5.445081 | 0.687746 | 435.380524 | 5.542423 | 0.683523 | 435.380524 | 5.556126 | 0.647566 | 435.380524 | 5.726896 | 0.597462 | 435.380524 | 5.416478 | 0.636503
436.136658 | 4.810217 | 0.908768 | 436.136658 | 4.655693 | 0.849189 | 436.136658 | 5.003395 | 0.878363 | 436.136658 | 5.542502 | 0.736214 | 436.136658 | 5.434394 | 0.6793 | 436.136658 | 5.531319 | 0.675247 | 436.136658 | 5.544918 | 0.639397 | 436.136658 | 5.714567 | 0.589841 | 436.136658 | 5.406695 | 0.628809
436.8927 | 4.804827 | 0.899697 | 436.8927 | 4.651149 | 0.839994 | 436.8927 | 4.997402 | 0.868669 | 436.8927 | 5.531026 | 0.727384 | 436.8927 | 5.423785 | 0.670986 | 436.8927 | 5.520297 | 0.6671 | 436.8927 | 5.533794 | 0.63136 | 436.8927 | 5.702332 | 0.582344 | 436.8927 | 5.396983 | 0.621234
437.648712 | 4.799465 | 0.890749 | 437.648712 | 4.646625 | 0.830931 | 437.648712 | 4.991439 | 0.859115 | 437.648712 | 5.519636 | 0.718691 | 437.648712 | 5.413253 | 0.662803 | 437.648712 | 5.509356 | 0.65908 | 437.648712 | 5.522751 | 0.623451 | 437.648712 | 5.690189 | 0.574969 | 437.648712 | 5.387339 | 0.613777
438.404694 | 4.794131 | 0.88192 | 438.404694 | 4.64212 | 0.821996 | 438.404694 | 4.985508 | 0.849699 | 438.404694 | 5.508331 | 0.710132 | 438.404694 | 5.402798 | 0.654748 | 438.404694 | 5.498495 | 0.651184 | 438.404694 | 5.511788 | 0.615668 | 438.404694 | 5.678137 | 0.567711 | 438.404694 | 5.377763 | 0.606434
439.160614 | 4.788825 | 0.873209 | 439.160614 | 4.637635 | 0.813188 | 439.160614 | 4.979608 | 0.840419 | 439.160614 | 5.497111 | 0.701704 | 439.160614 | 5.392419 | 0.646818 | 439.160614 | 5.487713 | 0.643409 | 439.160614 | 5.500906 | 0.60801 | 439.160614 | 5.666176 | 0.560571 | 439.160614 | 5.368256 | 0.599205
439.916473 | 4.783547 | 0.864614 | 439.916473 | 4.633169 | 0.804506 | 439.916473 | 4.973738 | 0.831273 | 439.916473 | 5.485976 | 0.693405 | 439.916473 | 5.382116 | 0.639012 | 439.916473 | 5.477011 | 0.635755 | 439.916473 | 5.490103 | 0.600473 | 439.916473 | 5.654305 | 0.553545 | 439.916473 | 5.358815 | 0.592088
440.672272 | 4.778296 | 0.856134 | 440.672272 | 4.628723 | 0.795946 | 440.672272 | 4.967899 | 0.822257 | 440.672272 | 5.474924 | 0.685233 | 440.672272 | 5.371887 | 0.631328 | 440.672272 | 5.466386 | 0.628217 | 440.672272 | 5.479379 | 0.593055 | 440.672272 | 5.642523 | 0.546631 | 440.672272 | 5.349442 | 0.585079
441.428009 | 4.773073 | 0.847766 | 441.428009 | 4.624297 | 0.787506 | 441.428009 | 4.962091 | 0.81337 | 441.428009 | 5.463954 | 0.677186 | 441.428009 | 5.361732 | 0.623761 | 441.428009 | 5.455839 | 0.620795 | 441.428009 | 5.468733 | 0.585755 | 441.428009 | 5.630829 | 0.539827 | 441.428009 | 5.340134 | 0.578177
442.183716 | 4.767877 | 0.839509 | 442.183716 | 4.619889 | 0.779185 | 442.183716 | 4.956313 | 0.80461 | 442.183716 | 5.453066 | 0.66926 | 442.183716 | 5.35165 | 0.616312 | 442.183716 | 5.445368 | 0.613486 | 442.183716 | 5.458163 | 0.578569 | 442.183716 | 5.619222 | 0.533132 | 442.183716 | 5.330892 | 0.57138
442.939392 | 4.762707 | 0.83136 | 442.939392 | 4.6155 | 0.77098 | 442.939392 | 4.950564 | 0.795974 | 442.939392 | 5.442258 | 0.661454 | 442.939392 | 5.34164 | 0.608976 | 442.939392 | 5.434972 | 0.606288 | 442.939392 | 5.44767 | 0.571496 | 442.939392 | 5.607701 | 0.526541 | 442.939392 | 5.321713 | 0.564686
443.694977 | 4.757564 | 0.823319 | 443.694977 | 4.611131 | 0.76289 | 443.694977 | 4.944846 | 0.78746 | 443.694977 | 5.431531 | 0.653766 | 443.694977 | 5.331703 | 0.601754 | 443.694977 | 5.424653 | 0.599199 | 443.694977 | 5.437253 | 0.564533 | 443.694977 | 5.596266 | 0.520056 | 443.694977 | 5.3126 | 0.558094
444.450531 | 4.752448 | 0.815382 | 444.450531 | 4.60678 | 0.754912 | 444.450531 | 4.939156 | 0.779067 | 444.450531 | 5.420883 | 0.646194 | 444.450531 | 5.321836 | 0.594641 | 444.450531 | 5.414407 | 0.592217 | 444.450531 | 5.426911 | 0.557679 | 444.450531 | 5.584915 | 0.513672 | 444.450531 | 5.30355 | 0.551601
445.206024 | 4.747359 | 0.807549 | 445.206024 | 4.602449 | 0.747045 | 445.206024 | 4.933497 | 0.770791 | 445.206024 | 5.410313 | 0.638735 | 445.206024 | 5.31204 | 0.587637 | 445.206024 | 5.404235 | 0.58534 | 445.206024 | 5.416643 | 0.550932 | 445.206024 | 5.573649 | 0.507388 | 445.206024 | 5.294563 | 0.545206
445.961487 | 4.742295 | 0.799818 | 445.961487 | 4.598136 | 0.739286 | 445.961487 | 4.927866 | 0.762632 | 445.961487 | 5.399821 | 0.631387 | 445.961487 | 5.302314 | 0.580738 | 445.961487 | 5.394136 | 0.578567 | 445.961487 | 5.406449 | 0.544289 | 445.961487 | 5.562465 | 0.501202 | 445.961487 | 5.285638 | 0.538906
446.716858 | 4.737258 | 0.792188 | 446.716858 | 4.593841 | 0.731635 | 446.716858 | 4.922264 | 0.754586 | 446.716858 | 5.389407 | 0.624149 | 446.716858 | 5.292657 | 0.573945 | 446.716858 | 5.38411 | 0.571895 | 446.716858 | 5.396328 | 0.537749 | 446.716858 | 5.551364 | 0.495112 | 446.716858 | 5.276775 | 0.532701
447.472198 | 4.732246 | 0.784656 | 447.472198 | 4.589566 | 0.724088 | 447.472198 | 4.916691 | 0.746653 | 447.472198 | 5.379068 | 0.617018 | 447.472198 | 5.283069 | 0.567254 | 447.472198 | 5.374155 | 0.565322 | 447.472198 | 5.386279 | 0.53131 | 447.472198 | 5.540344 | 0.489118 | 447.472198 | 5.267973 | 0.526588
448.227509 | 4.72726 | 0.777221 | 448.227509 | 4.585308 | 0.716645 | 448.227509 | 4.911147 | 0.73883 | 448.227509 | 5.368805 | 0.609993 | 448.227509 | 5.273548 | 0.560663 | 448.227509 | 5.364271 | 0.558847 | 448.227509 | 5.376301 | 0.524969 | 448.227509 | 5.529405 | 0.483216 | 448.227509 | 5.259232 | 0.520566
448.982727 | 4.722299 | 0.769882 | 448.982727 | 4.581069 | 0.709304 | 448.982727 | 4.905631 | 0.731116 | 448.982727 | 5.358618 | 0.603072 | 448.982727 | 5.264095 | 0.554171 | 448.982727 | 5.354457 | 0.552468 | 448.982727 | 5.366395 | 0.518725 | 448.982727 | 5.518547 | 0.477405 | 448.982727 | 5.250552 | 0.514633
449.737915 | 4.717364 | 0.762637 | 449.737915 | 4.576848 | 0.702063 | 449.737915 | 4.900143 | 0.723508 | 449.737915 | 5.348504 | 0.596252 | 449.737915 | 5.254709 | 0.547776 | 449.737915 | 5.344713 | 0.546183 | 449.737915 | 5.356558 | 0.512577 | 449.737915 | 5.507767 | 0.471683 | 449.737915 | 5.24193 | 0.508788
450.493042 | 4.712454 | 0.755485 | 450.493042 | 4.572645 | 0.69492 | 450.493042 | 4.894683 | 0.716004 | 450.493042 | 5.338464 | 0.589533 | 450.493042 | 5.245389 | 0.541477 | 450.493042 | 5.335039 | 0.539991 | 450.493042 | 5.346792 | 0.506522 | 450.493042 | 5.497066 | 0.46605 | 450.493042 | 5.233368 | 0.503029
451.248138 | 4.707569 | 0.748424 | 451.248138 | 4.568461 | 0.687873 | 451.248138 | 4.88925 | 0.708604 | 451.248138 | 5.328497 | 0.582912 | 451.248138 | 5.236134 | 0.535271 | 451.248138 | 5.325432 | 0.53389 | 451.248138 | 5.337094 | 0.500559 | 451.248138 | 5.486443 | 0.460502 | 451.248138 | 5.224865 | 0.497354
452.003174 | 4.702708 | 0.741452 | 452.003174 | 4.564294 | 0.680922 | 452.003174 | 4.883845 | 0.701305 | 452.003174 | 5.318602 | 0.576387 | 452.003174 | 5.226943 | 0.529157 | 452.003174 | 5.315894 | 0.527878 | 452.003174 | 5.327464 | 0.494686 | 452.003174 | 5.475896 | 0.455039 | 452.003174 | 5.216419 | 0.491763
452.758148 | 4.697872 | 0.734569 | 452.758148 | 4.560145 | 0.674064 | 452.758148 | 4.878468 | 0.694106 | 452.758148 | 5.308778 | 0.569957 | 452.758148 | 5.217818 | 0.523133 | 452.758148 | 5.306422 | 0.521955 | 452.758148 | 5.317903 | 0.488902 | 452.758148 | 5.465427 | 0.44966 | 452.758148 | 5.208031 | 0.486253
453.513062 | 4.693061 | 0.727773 | 453.513062 | 4.556014 | 0.667299 | 453.513062 | 4.873118 | 0.687005 | 453.513062 | 5.299026 | 0.563621 | 453.513062 | 5.208756 | 0.517198 | 453.513062 | 5.297018 | 0.516117 | 453.513062 | 5.308409 | 0.483205 | 453.513062 | 5.455033 | 0.444361 | 453.513062 | 5.199701 | 0.480823
454.267944 | 4.688274 | 0.721062 | 454.267944 | 4.551901 | 0.660624 | 454.267944 | 4.867795 | 0.68 | 454.267944 | 5.289343 | 0.557376 | 454.267944 | 5.199757 | 0.51135 | 454.267944 | 5.287679 | 0.510364 | 454.267944 | 5.298981 | 0.477593 | 454.267944 | 5.444713 | 0.439143 | 454.267944 | 5.191426 | 0.475472
455.022766 | 4.683511 | 0.714436 | 455.022766 | 4.547805 | 0.654038 | 455.022766 | 4.862499 | 0.67309 | 455.022766 | 5.27973 | 0.551221 | 455.022766 | 5.190821 | 0.505588 | 455.022766 | 5.278406 | 0.504695 | 455.022766 | 5.289619 | 0.472065 | 455.022766 | 5.434468 | 0.434004 | 455.022766 | 5.183208 | 0.470198
455.777527 | 4.678773 | 0.707893 | 455.777527 | 4.543726 | 0.647539 | 455.777527 | 4.857229 | 0.666273 | 455.777527 | 5.270186 | 0.545154 | 455.777527 | 5.181946 | 0.49991 | 455.777527 | 5.269197 | 0.499107 | 455.777527 | 5.280322 | 0.466619 | 455.777527 | 5.424297 | 0.428941 | 455.777527 | 5.175045 | 0.465
456.532257 | 4.674057 | 0.701431 | 456.532257 | 4.539665 | 0.641127 | 456.532257 | 4.851986 | 0.659548 | 456.532257 | 5.26071 | 0.539174 | 456.532257 | 5.173133 | 0.494314 | 456.532257 | 5.260053 | 0.4936 | 456.532257 | 5.27109 | 0.461254 | 456.532257 | 5.414198 | 0.423955 | 456.532257 | 5.166937 | 0.459877
457.286896 | 4.669366 | 0.69505 | 457.286896 | 4.535622 | 0.634799 | 457.286896 | 4.846769 | 0.652913 | 457.286896 | 5.251302 | 0.53328 | 457.286896 | 5.164382 | 0.4888 | 457.286896 | 5.250972 | 0.488171 | 457.286896 | 5.261922 | 0.455969 | 457.286896 | 5.404172 | 0.419043 | 457.286896 | 5.158884 | 0.454827
458.041534 | 4.664698 | 0.688748 | 458.041534 | 4.531595 | 0.628555 | 458.041534 | 4.841578 | 0.646367 | 458.041534 | 5.241961 | 0.52747 | 458.041534 | 5.15569 | 0.483365 | 458.041534 | 5.241954 | 0.482821 | 458.041534 | 5.252817 | 0.450761 | 458.041534 | 5.394217 | 0.414204 | 458.041534 | 5.150884 | 0.44985
458.796082 | 4.660054 | 0.682524 | 458.796082 | 4.527586 | 0.622393 | 458.796082 | 4.836413 | 0.639908 | 458.796082 | 5.232686 | 0.521742 | 458.796082 | 5.147058 | 0.478009 | 458.796082 | 5.232999 | 0.477546 | 458.796082 | 5.243776 | 0.445631 | 458.796082 | 5.384333 | 0.409437 | 458.796082 | 5.142938 | 0.444943
459.550598 | 4.655432 | 0.676377 | 459.550598 | 4.523593 | 0.616312 | 459.550598 | 4.831274 | 0.633535 | 459.550598 | 5.223477 | 0.516095 | 459.550598 | 5.138485 | 0.47273 | 459.550598 | 5.224105 | 0.472347 | 459.550598 | 5.234797 | 0.440575 | 459.550598 | 5.37452 | 0.404741 | 459.550598 | 5.135046 | 0.440106
460.305054 | 4.650834 | 0.670306 | 460.305054 | 4.519618 | 0.61031 | 460.305054 | 4.826161 | 0.627246 | 460.305054 | 5.214333 | 0.510528 | 460.305054 | 5.129971 | 0.467526 | 460.305054 | 5.215273 | 0.467222 | 460.305054 | 5.22588 | 0.435594 | 460.305054 | 5.364776 | 0.400114 | 460.305054 | 5.127206 | 0.435338
461.059448 | 4.646258 | 0.664309 | 461.059448 | 4.515659 | 0.604387 | 461.059448 | 4.821073 | 0.621041 | 461.059448 | 5.205254 | 0.50504 | 461.059448 | 5.121516 | 0.462397 | 461.059448 | 5.206502 | 0.462168 | 461.059448 | 5.217024 | 0.430685 | 461.059448 | 5.355101 | 0.395555 | 461.059448 | 5.119418 | 0.430637
461.813812 | 4.641705 | 0.658385 | 461.813812 | 4.511718 | 0.59854 | 461.813812 | 4.81601 | 0.614917 | 461.813812 | 5.196239 | 0.499628 | 461.813812 | 5.113118 | 0.457341 | 461.813812 | 5.197791 | 0.457187 | 461.813812 | 5.208229 | 0.425848 | 461.813812 | 5.345494 | 0.391063 | 461.813812 | 5.111682 | 0.426002
462.568085 | 4.637175 | 0.652534 | 462.568085 | 4.507793 | 0.592769 | 462.568085 | 4.810973 | 0.608874 | 462.568085 | 5.187287 | 0.494292 | 462.568085 | 5.104777 | 0.452357 | 462.568085 | 5.18914 | 0.452275 | 462.568085 | 5.199495 | 0.421081 | 462.568085 | 5.335956 | 0.386636 | 462.568085 | 5.103997 | 0.421433
463.322357 | 4.632667 | 0.646754 | 463.322357 | 4.503884 | 0.587073 | 463.322357 | 4.80596 | 0.60291 | 463.322357 | 5.178398 | 0.489031 | 463.322357 | 5.096493 | 0.447443 | 463.322357 | 5.180548 | 0.447432 | 463.322357 | 5.190819 | 0.416383 | 463.322357 | 5.326483 | 0.382275 | 463.322357 | 5.096363 | 0.416927
464.076538 | 4.628182 | 0.641044 | 464.076538 | 4.499992 | 0.58145 | 464.076538 | 4.800972 | 0.597024 | 464.076538 | 5.169571 | 0.483843 | 464.076538 | 5.088265 | 0.442599 | 464.076538 | 5.172015 | 0.442656 | 464.076538 | 5.182204 | 0.411752 | 464.076538 | 5.317078 | 0.377976 | 464.076538 | 5.088779 | 0.412484
464.830688 | 4.623718 | 0.635403 | 464.830688 | 4.496117 | 0.575899 | 464.830688 | 4.796009 | 0.591215 | 464.830688 | 5.160806 | 0.478726 | 464.830688 | 5.080093 | 0.437823 | 464.830688 | 5.163539 | 0.437948 | 464.830688 | 5.173646 | 0.407188 | 464.830688 | 5.307739 | 0.37374 | 464.830688 | 5.081245 | 0.408103
465.584778 | 4.619277 | 0.62983 | 465.584778 | 4.492257 | 0.57042 | 465.584778 | 4.79107 | 0.585481 | 465.584778 | 5.152103 | 0.473681 | 465.584778 | 5.071976 | 0.433114 | 465.584778 | 5.155122 | 0.433304 | 465.584778 | 5.165147 | 0.40269 | 465.584778 | 5.298465 | 0.369565 | 465.584778 | 5.073761 | 0.403783
466.338806 | 4.614857 | 0.624325 | 466.338806 | 4.488414 | 0.56501 | 466.338806 | 4.786155 | 0.579821 | 466.338806 | 5.14346 | 0.468705 | 466.338806 | 5.063913 | 0.428471 | 466.338806 | 5.146762 | 0.428725 | 466.338806 | 5.156706 | 0.398256 | 466.338806 | 5.289256 | 0.365451 | 466.338806 | 5.066326 | 0.399522
467.092804 | 4.610459 | 0.618885 | 467.092804 | 4.484587 | 0.559669 | 467.092804 | 4.781265 | 0.574235 | 467.092804 | 5.134877 | 0.463797 | 467.092804 | 5.055905 | 0.423893 | 467.092804 | 5.138458 | 0.424209 | 467.092804 | 5.148321 | 0.393885 | 467.092804 | 5.28011 | 0.361395 | 467.092804 | 5.05894 | 0.39532
467.846741 | 4.606083 | 0.61351 | 467.846741 | 4.480777 | 0.554396 | 467.846741 | 4.776398 | 0.56872 | 467.846741 | 5.126353 | 0.458957 | 467.846741 | 5.047951 | 0.419379 | 467.846741 | 5.13021 | 0.419756 | 467.846741 | 5.139993 | 0.389576 | 467.846741 | 5.271029 | 0.357398 | 467.846741 | 5.051602 | 0.391177
468.600616 | 4.601728 | 0.6082 | 468.600616 | 4.476982 | 0.54919 | 468.600616 | 4.771556 | 0.563276 | 468.600616 | 5.117889 | 0.454183 | 468.600616 | 5.04005 | 0.414927 | 468.600616 | 5.122018 | 0.415363 | 468.600616 | 5.131721 | 0.385329 | 468.600616 | 5.26201 | 0.353458 | 468.600616 | 5.044311 | 0.387089
469.354431 | 4.597395 | 0.602953 | 469.354431 | 4.473203 | 0.54405 | 469.354431 | 4.766737 | 0.557902 | 469.354431 | 5.109483 | 0.449474 | 469.354431 | 5.032202 | 0.410537 | 469.354431 | 5.113881 | 0.411031 | 469.354431 | 5.123505 | 0.381141 | 469.354431 | 5.253054 | 0.349574 | 469.354431 | 5.037069 | 0.383058
470.108215 | 4.593082 | 0.597768 | 470.108215 | 4.46944 | 0.538974 | 470.108215 | 4.761941 | 0.552597 | 470.108215 | 5.101135 | 0.444829 | 470.108215 | 5.024406 | 0.406208 | 470.108215 | 5.105799 | 0.406758 | 470.108215 | 5.115344 | 0.377012 | 470.108215 | 5.24416 | 0.345745 | 470.108215 | 5.029873 | 0.379082
470.861938 | 4.58879 | 0.592644 | 470.861938 | 4.465693 | 0.533962 | 470.861938 | 4.757169 | 0.547359 | 470.861938 | 5.092844 | 0.440247 | 470.861938 | 5.016662 | 0.401938 | 470.861938 | 5.097771 | 0.402543 | 470.861938 | 5.107238 | 0.372942 | 470.861938 | 5.235327 | 0.341971 | 470.861938 | 5.022723 | 0.37516
471.615601 | 4.58452 | 0.587581 | 471.615601 | 4.461961 | 0.529013 | 471.615601 | 4.75242 | 0.542188 | 471.615601 | 5.084611 | 0.435727 | 471.615601 | 5.008969 | 0.397727 | 471.615601 | 5.089797 | 0.398386 | 471.615601 | 5.099185 | 0.368928 | 471.615601 | 5.226555 | 0.338249 | 471.615601 | 5.015621 | 0.371291
472.369232 | 4.58027 | 0.582577 | 472.369232 | 4.458245 | 0.524125 | 472.369232 | 4.747694 | 0.537082 | 472.369232 | 5.076433 | 0.431268 | 472.369232 | 5.001327 | 0.393573 | 472.369232 | 5.081876 | 0.394284 | 472.369232 | 5.091187 | 0.36497 | 472.369232 | 5.217843 | 0.334581 | 472.369232 | 5.008563 | 0.367475
473.122772 | 4.57604 | 0.577632 | 473.122772 | 4.454545 | 0.519299 | 473.122772 | 4.742991 | 0.532041 | 473.122772 | 5.068312 | 0.426869 | 473.122772 | 4.993737 | 0.389476 | 473.122772 | 5.074008 | 0.390238 | 473.122772 | 5.083242 | 0.361068 | 473.122772 | 5.209191 | 0.330964 | 473.122772 | 5.001552 | 0.36371
473.876312 | 4.571831 | 0.572745 | 473.876312 | 4.45086 | 0.514532 | 473.876312 | 4.73831 | 0.527063 | 473.876312 | 5.060246 | 0.422528 | 473.876312 | 4.986196 | 0.385435 | 473.876312 | 5.066191 | 0.386246 | 473.876312 | 5.075349 | 0.35722 | 473.876312 | 5.200598 | 0.327397 | 473.876312 | 4.994585 | 0.359995
474.629761 | 4.567643 | 0.567914 | 474.629761 | 4.44719 | 0.509824 | 474.629761 | 4.733653 | 0.522147 | 474.629761 | 5.052236 | 0.418246 | 474.629761 | 4.978705 | 0.381449 | 474.629761 | 5.058427 | 0.382309 | 474.629761 | 5.067509 | 0.353425 | 474.629761 | 5.192064 | 0.32388 | 474.629761 | 4.987663 | 0.35633
475.383179 | 4.563474 | 0.56314 | 475.383179 | 4.443536 | 0.505175 | 475.383179 | 4.729017 | 0.517293 | 475.383179 | 5.044279 | 0.414021 | 475.383179 | 4.971263 | 0.377516 | 475.383179 | 5.050715 | 0.378423 | 475.383179 | 5.05972 | 0.349682 | 475.383179 | 5.183588 | 0.320412 | 475.383179 | 4.980785 | 0.352715
476.136536 | 4.559326 | 0.558422 | 476.136536 | 4.439897 | 0.500582 | 476.136536 | 4.724404 | 0.5125 | 476.136536 | 5.036377 | 0.409852 | 476.136536 | 4.96387 | 0.373637 | 476.136536 | 5.043053 | 0.37459 | 476.136536 | 5.051983 | 0.345991 | 476.136536 | 5.175169 | 0.316993 | 476.136536 | 4.973952 | 0.349147
476.889832 | 4.555198 | 0.553758 | 476.889832 | 4.436272 | 0.496047 | 476.889832 | 4.719814 | 0.507767 | 476.889832 | 5.028528 | 0.405738 | 476.889832 | 4.956525 | 0.36981 | 476.889832 | 5.035442 | 0.370807 | 476.889832 | 5.044297 | 0.342351 | 476.889832 | 5.166808 | 0.313621 | 476.889832 | 4.967161 | 0.345627
477.643066 | 4.551089 | 0.549148 | 477.643066 | 4.432663 | 0.491566 | 477.643066 | 4.715245 | 0.503092 | 477.643066 | 5.020733 | 0.401678 | 477.643066 | 4.949229 | 0.366034 | 477.643066 | 5.027881 | 0.367075 | 477.643066 | 5.036662 | 0.338761 | 477.643066 | 5.158504 | 0.310295 | 477.643066 | 4.960415 | 0.342154
478.396271 | 4.547 | 0.54459 | 478.396271 | 4.429069 | 0.48714 | 478.396271 | 4.710698 | 0.498475 | 478.396271 | 5.012989 | 0.397672 | 478.396271 | 4.94198 | 0.362309 | 478.396271 | 5.02037 | 0.363393 | 478.396271 | 5.029077 | 0.335219 | 478.396271 | 5.150255 | 0.307015 | 478.396271 | 4.95371 | 0.338726
479.149414 | 4.542931 | 0.540085 | 479.149414 | 4.42549 | 0.482769 | 479.149414 | 4.706173 | 0.493915 | 479.149414 | 5.005298 | 0.393719 | 479.149414 | 4.934778 | 0.358633 | 479.149414 | 5.012908 | 0.359758 | 479.149414 | 5.021541 | 0.331726 | 479.149414 | 5.142062 | 0.30378 | 479.149414 | 4.947049 | 0.335344
479.902527 | 4.538881 | 0.535632 | 479.902527 | 4.421925 | 0.47845 | 479.902527 | 4.701669 | 0.489411 | 479.902527 | 4.997659 | 0.389817 | 479.902527 | 4.927623 | 0.355007 | 479.902527 | 5.005495 | 0.356172 | 479.902527 | 5.014054 | 0.32828 | 479.902527 | 5.133924 | 0.30059 | 479.902527 | 4.940429 | 0.332006
480.655548 | 4.53485 | 0.531229 | 480.655548 | 4.418376 | 0.474183 | 480.655548 | 4.697187 | 0.484963 | 480.655548 | 4.990071 | 0.385967 | 480.655548 | 4.920515 | 0.351428 | 480.655548 | 4.99813 | 0.352633 | 480.655548 | 5.006617 | 0.324881 | 480.655548 | 5.125842 | 0.297443 | 480.655548 | 4.933852 | 0.328712
481.408539 | 4.530838 | 0.526877 | 481.408539 | 4.414841 | 0.469968 | 481.408539 | 4.692726 | 0.480569 | 481.408539 | 4.982534 | 0.382166 | 481.408539 | 4.913452 | 0.347897 | 481.408539 | 4.990814 | 0.34914 | 481.408539 | 4.999228 | 0.321528 | 481.408539 | 5.117813 | 0.294339 | 481.408539 | 4.927315 | 0.325461
482.161469 | 4.526846 | 0.522574 | 482.161469 | 4.41132 | 0.465804 | 482.161469 | 4.688287 | 0.476228 | 482.161469 | 4.975047 | 0.378415 | 482.161469 | 4.906436 | 0.344412 | 482.161469 | 4.983545 | 0.345692 | 482.161469 | 4.991887 | 0.31822 | 482.161469 | 5.109838 | 0.291277 | 482.161469 | 4.92082 | 0.322253
482.914368 | 4.522872 | 0.518319 | 482.914368 | 4.407814 | 0.46169 | 482.914368 | 4.683868 | 0.471941 | 482.914368 | 4.96761 | 0.374713 | 482.914368 | 4.899464 | 0.340974 | 482.914368 | 4.976323 | 0.34229 | 482.914368 | 4.984593 | 0.314957 | 482.914368 | 5.101916 | 0.288256 | 482.914368 | 4.914366 | 0.319086
483.667175 | 4.518918 | 0.514113 | 483.667175 | 4.404323 | 0.457625 | 483.667175 | 4.679471 | 0.467705 | 483.667175 | 4.960223 | 0.371058 | 483.667175 | 4.892537 | 0.33758 | 483.667175 | 4.969148 | 0.338931 | 483.667175 | 4.977347 | 0.311737 | 483.667175 | 5.094048 | 0.285276 | 483.667175 | 4.907952 | 0.31596
484.419952 | 4.514982 | 0.509954 | 484.419952 | 4.400845 | 0.453608 | 484.419952 | 4.675094 | 0.463521 | 484.419952 | 4.952884 | 0.367451 | 484.419952 | 4.885655 | 0.334231 | 484.419952 | 4.962019 | 0.335617 | 484.419952 | 4.970147 | 0.30856 | 484.419952 | 5.086231 | 0.282337 | 484.419952 | 4.901578 | 0.312874
485.172699 | 4.511064 | 0.505841 | 485.172699 | 4.397382 | 0.44964 | 485.172699 | 4.670738 | 0.459387 | 485.172699 | 4.945594 | 0.36389 | 485.172699 | 4.878817 | 0.330925 | 485.172699 | 4.954936 | 0.332344 | 485.172699 | 4.962994 | 0.305425 | 485.172699 | 5.078467 | 0.279437 | 485.172699 | 4.895243 | 0.309829
485.925354 | 4.507166 | 0.501775 | 485.925354 | 4.393934 | 0.445718 | 485.925354 | 4.666402 | 0.455304 | 485.925354 | 4.938353 | 0.360374 | 485.925354 | 4.872022 | 0.327663 | 485.925354 | 4.947899 | 0.329114 | 485.925354 | 4.955887 | 0.302332 | 485.925354 | 5.070754 | 0.276575 | 485.925354 | 4.888949 | 0.306822
486.677979 | 4.503285 | 0.497754 | 486.677979 | 4.390499 | 0.441843 | 486.677979 | 4.662087 | 0.451269 | 486.677979 | 4.931159 | 0.356903 | 486.677979 | 4.865271 | 0.324442 | 486.677979 | 4.940908 | 0.325926 | 486.677979 | 4.948826 | 0.29928 | 486.677979 | 5.063092 | 0.273752 | 486.677979 | 4.882693 | 0.303854
487.430542 | 4.499423 | 0.493778 | 487.430542 | 4.387078 | 0.438014 | 487.430542 | 4.657792 | 0.447282 | 487.430542 | 4.924013 | 0.353477 | 487.430542 | 4.858564 | 0.321264 | 487.430542 | 4.933961 | 0.322778 | 487.430542 | 4.941809 | 0.296268 | 487.430542 | 5.055481 | 0.270967 | 487.430542 | 4.876476 | 0.300924
488.183044 | 4.495578 | 0.489846 | 488.183044 | 4.383672 | 0.43423 | 488.183044 | 4.653517 | 0.443343 | 488.183044 | 4.916914 | 0.350094 | 488.183044 | 4.851898 | 0.318126 | 488.183044 | 4.927059 | 0.319671 | 488.183044 | 4.934838 | 0.293296 | 488.183044 | 5.04792 | 0.268218 | 488.183044 | 4.870298 | 0.298032
488.935516 | 4.491752 | 0.485957 | 488.935516 | 4.380279 | 0.43049 | 488.935516 | 4.649262 | 0.439451 | 488.935516 | 4.909861 | 0.346754 | 488.935516 | 4.845275 | 0.315029 | 488.935516 | 4.9202 | 0.316603 | 488.935516 | 4.927911 | 0.290363 | 488.935516 | 5.040408 | 0.265506 | 488.935516 | 4.864157 | 0.295176
489.687927 | 4.487944 | 0.482112 | 489.687927 | 4.3769 | 0.426794 | 489.687927 | 4.645027 | 0.435606 | 489.687927 | 4.902855 | 0.343456 | 489.687927 | 4.838694 | 0.311972 | 489.687927 | 4.913386 | 0.313574 | 489.687927 | 4.921029 | 0.287469 | 489.687927 | 5.032946 | 0.26283 | 489.687927 | 4.858055 | 0.292356
490.440277 | 4.484153 | 0.478309 | 490.440277 | 4.373535 | 0.423141 | 490.440277 | 4.640812 | 0.431806 | 490.440277 | 4.895894 | 0.3402 | 490.440277 | 4.832155 | 0.308954 | 490.440277 | 4.906615 | 0.310583 | 490.440277 | 4.91419 | 0.284612 | 490.440277 | 5.025533 | 0.260189 | 490.440277 | 4.85199 | 0.289572
491.192596 | 4.48038 | 0.474547 | 491.192596 | 4.370184 | 0.419531 | 491.192596 | 4.636617 | 0.42805 | 491.192596 | 4.888979 | 0.336985 | 491.192596 | 4.825657 | 0.305974 | 491.192596 | 4.899887 | 0.30763 | 491.192596 | 4.907394 | 0.281792 | 491.192596 | 5.018168 | 0.257583 | 491.192596 | 4.845962 | 0.286823
491.944824 | 4.476625 | 0.470827 | 491.944824 | 4.366846 | 0.415963 | 491.944824 | 4.632441 | 0.424339 | 491.944824 | 4.882109 | 0.33381 | 491.944824 | 4.8192 | 0.303032 | 491.944824 | 4.893202 | 0.304714 | 491.944824 | 4.900642 | 0.279009 | 491.944824 | 5.010852 | 0.255011 | 491.944824 | 4.839972 | 0.284109
492.697021 | 4.472887 | 0.467147 | 492.697021 | 4.363522 | 0.412436 | 492.697021 | 4.628284 | 0.420672 | 492.697021 | 4.875284 | 0.330675 | 492.697021 | 4.812783 | 0.300128 | 492.697021 | 4.886559 | 0.301835 | 492.697021 | 4.893932 | 0.276262 | 492.697021 | 5.003583 | 0.252472 | 492.697021 | 4.834018 | 0.281428
493.449188 | 4.469166 | 0.463508 | 493.449188 | 4.360211 | 0.40895 | 493.449188 | 4.624147 | 0.417048 | 493.449188 | 4.868503 | 0.327578 | 493.449188 | 4.806406 | 0.29726 | 493.449188 | 4.879957 | 0.298992 | 493.449188 | 4.887265 | 0.273551 | 493.449188 | 4.996361 | 0.249966 | 493.449188 | 4.8281 | 0.278782
494.201263 | 4.465463 | 0.459908 | 494.201263 | 4.356914 | 0.405504 | 494.201263 | 4.620029 | 0.413466 | 494.201263 | 4.861766 | 0.324521 | 494.201263 | 4.80007 | 0.294428 | 494.201263 | 4.873398 | 0.296185 | 494.201263 | 4.880639 | 0.270874 | 494.201263 | 4.989187 | 0.247494 | 494.201263 | 4.822218 | 0.276168
494.953308 | 4.461777 | 0.456347 | 494.953308 | 4.35363 | 0.402098 | 494.953308 | 4.61593 | 0.409925 | 494.953308 | 4.855072 | 0.321501 | 494.953308 | 4.793773 | 0.291632 | 494.953308 | 4.86688 | 0.293412 | 494.953308 | 4.874055 | 0.268232 | 494.953308 | 4.982058 | 0.245053 | 494.953308 | 4.816372 | 0.273587
495.705292 | 4.458108 | 0.452825 | 495.705292 | 4.350359 | 0.39873 | 495.705292 | 4.61185 | 0.406426 | 495.705292 | 4.848422 | 0.318519 | 495.705292 | 4.787516 | 0.288872 | 495.705292 | 4.860403 | 0.290674 | 495.705292 | 4.867513 | 0.265624 | 495.705292 | 4.974976 | 0.242643 | 495.705292 | 4.810562 | 0.271037
496.457245 | 4.454455 | 0.44934 | 496.457245 | 4.347102 | 0.395402 | 496.457245 | 4.607788 | 0.402968 | 496.457245 | 4.841814 | 0.315573 | 496.457245 | 4.781297 | 0.286145 | 496.457245 | 4.853966 | 0.287969 | 496.457245 | 4.861011 | 0.263049 | 496.457245 | 4.96794 | 0.240265 | 496.457245 | 4.804786 | 0.26852
497.209106 | 4.45082 | 0.445893 | 497.209106 | 4.343858 | 0.392111 | 497.209106 | 4.603746 | 0.399549 | 497.209106 | 4.835249 | 0.312664 | 497.209106 | 4.775117 | 0.283453 | 497.209106 | 4.84757 | 0.285299 | 497.209106 | 4.854551 | 0.260507 | 497.209106 | 4.960949 | 0.237917 | 497.209106 | 4.799046 | 0.266033
497.960938 | 4.447201 | 0.442483 | 497.960938 | 4.340627 | 0.388857 | 497.960938 | 4.599722 | 0.39617 | 497.960938 | 4.828726 | 0.30979 | 497.960938 | 4.768975 | 0.280795 | 497.960938 | 4.841214 | 0.282661 | 497.960938 | 4.84813 | 0.257997 | 497.960938 | 4.954003 | 0.235599 | 497.960938 | 4.79334 | 0.263577
498.712708 | 4.443599 | 0.43911 | 498.712708 | 4.337409 | 0.385641 | 498.712708 | 4.595716 | 0.39283 | 498.712708 | 4.822245 | 0.306951 | 498.712708 | 4.762872 | 0.278169 | 498.712708 | 4.834897 | 0.280055 | 498.712708 | 4.841749 | 0.255519 | 498.712708 | 4.947101 | 0.233311 | 498.712708 | 4.787669 | 0.261151
499.464447 | 4.440013 | 0.435772 | 499.464447 | 4.334203 | 0.382461 | 499.464447 | 4.591729 | 0.389528 | 499.464447 | 4.815805 | 0.304147 | 499.464447 | 4.756806 | 0.275576 | 499.464447 | 4.828619 | 0.277482 | 499.464447 | 4.835408 | 0.253072 | 499.464447 | 4.940244 | 0.231052 | 499.464447 | 4.782031 | 0.258755
500.216125 | 4.436444 | 0.43247 | 500.216125 | 4.331011 | 0.379317 | 500.216125 | 4.58776 | 0.386264 | 500.216125 | 4.809406 | 0.301377 | 500.216125 | 4.750777 | 0.273015 | 500.216125 | 4.822381 | 0.27494 | 500.216125 | 4.829107 | 0.250656 | 500.216125 | 4.933431 | 0.228822 | 500.216125 | 4.776428 | 0.256388
500.967743 | 4.432891 | 0.429203 | 500.967743 | 4.327831 | 0.376208 | 500.967743 | 4.583809 | 0.383037 | 500.967743 | 4.803048 | 0.298641 | 500.967743 | 4.744786 | 0.270485 | 500.967743 | 4.816181 | 0.272428 | 500.967743 | 4.822844 | 0.248271 | 500.967743 | 4.926661 | 0.22662 | 500.967743 | 4.770858 | 0.25405
501.719299 | 4.429355 | 0.425971 | 501.719299 | 4.324665 | 0.373134 | 501.719299 | 4.579876 | 0.379847 | 501.719299 | 4.796731 | 0.295938 | 501.719299 | 4.738831 | 0.267987 | 501.719299 | 4.81002 | 0.269948 | 501.719299 | 4.81662 | 0.245915 | 501.719299 | 4.919934 | 0.224446 | 501.719299 | 4.765321 | 0.25174
502.470795 | 4.425834 | 0.422773 | 502.470795 | 4.321511 | 0.370095 | 502.470795 | 4.575961 | 0.376693 | 502.470795 | 4.790454 | 0.293268 | 502.470795 | 4.732913 | 0.265519 | 502.470795 | 4.803897 | 0.267497 | 502.470795 | 4.810435 | 0.243589 | 502.470795 | 4.91325 | 0.2223 | 502.470795 | 4.759818 | 0.249459
503.22226 | 4.422329 | 0.419608 | 503.22226 | 4.318369 | 0.367089 | 503.22226 | 4.572064 | 0.373575 | 503.22226 | 4.784216 | 0.290629 | 503.22226 | 4.727031 | 0.263082 | 503.22226 | 4.797811 | 0.265076 | 503.22226 | 4.804287 | 0.241292 | 503.22226 | 4.906608 | 0.22018 | 503.22226 | 4.754347 | 0.247205
503.973663 | 4.418841 | 0.416477 | 503.973663 | 4.315241 | 0.364117 | 503.973663 | 4.568185 | 0.370492 | 503.973663 | 4.778018 | 0.288023 | 503.973663 | 4.721185 | 0.260674 | 503.973663 | 4.791763 | 0.262685 | 503.973663 | 4.798177 | 0.239023 | 503.973663 | 4.900009 | 0.218087 | 503.973663 | 4.748908 | 0.244978
504.725037 | 4.415368 | 0.413378 | 504.725037 | 4.312124 | 0.361178 | 504.725037 | 4.564323 | 0.367443 | 504.725037 | 4.771859 | 0.285447 | 504.725037 | 4.715375 | 0.258295 | 504.725037 | 4.785752 | 0.260322 | 504.725037 | 4.792105 | 0.236783 | 504.725037 | 4.893451 | 0.21602 | 504.725037 | 4.743502 | 0.242777
505.476318 | 4.411911 | 0.410312 | 505.476318 | 4.30902 | 0.358271 | 505.476318 | 4.560479 | 0.364429 | 505.476318 | 4.765739 | 0.282903 | 505.476318 | 4.7096 | 0.255945 | 505.476318 | 4.779778 | 0.257987 | 505.476318 | 4.78607 | 0.23457 | 505.476318 | 4.886935 | 0.213979 | 505.476318 | 4.738128 | 0.240604
506.22757 | 4.408469 | 0.407278 | 506.22757 | 4.305929 | 0.355397 | 506.22757 | 4.556652 | 0.361449 | 506.22757 | 4.759657 | 0.280388 | 506.22757 | 4.70386 | 0.253624 | 506.22757 | 4.77384 | 0.255681 | 506.22757 | 4.780072 | 0.232385 | 506.22757 | 4.880459 | 0.211963 | 506.22757 | 4.732785 | 0.238456
506.97876 | 4.405043 | 0.404276 | 506.97876 | 4.30285 | 0.352554 | 506.97876 | 4.552842 | 0.358502 | 506.97876 | 4.753613 | 0.277904 | 506.97876 | 4.698155 | 0.251331 | 506.97876 | 4.767939 | 0.253402 | 506.97876 | 4.77411 | 0.230227 | 506.97876 | 4.874025 | 0.209973 | 506.97876 | 4.727474 | 0.236333
507.729919 | 4.401632 | 0.401304 | 507.729919 | 4.299783 | 0.349743 | 507.729919 | 4.549049 | 0.355588 | 507.729919 | 4.747607 | 0.275449 | 507.729919 | 4.692484 | 0.249065 | 507.729919 | 4.762074 | 0.251149 | 507.729919 | 4.768184 | 0.228095 | 507.729919 | 4.86763 | 0.208006 | 507.729919 | 4.722195 | 0.234236
508.480988 | 4.398237 | 0.398363 | 508.480988 | 4.296728 | 0.346962 | 508.480988 | 4.545274 | 0.352706 | 508.480988 | 4.741639 | 0.273023 | 508.480988 | 4.686848 | 0.246826 | 508.480988 | 4.756244 | 0.248924 | 508.480988 | 4.762295 | 0.225989 | 508.480988 | 4.861276 | 0.206065 | 508.480988 | 4.716946 | 0.232164
509.232025 | 4.394857 | 0.395453 | 509.232025 | 4.293685 | 0.344212 | 509.232025 | 4.541515 | 0.349856 | 509.232025 | 4.735708 | 0.270625 | 509.232025 | 4.681246 | 0.244615 | 509.232025 | 4.75045 | 0.246725 | 509.232025 | 4.756441 | 0.223909 | 509.232025 | 4.854962 | 0.204147 | 509.232025 | 4.711728 | 0.230116
509.983032 | 4.391492 | 0.392572 | 509.983032 | 4.290655 | 0.341491 | 509.983032 | 4.537774 | 0.347038 | 509.983032 | 4.729814 | 0.268256 | 509.983032 | 4.675677 | 0.242429 | 509.983032 | 4.74469 | 0.244552 | 509.983032 | 4.750623 | 0.221854 | 509.983032 | 4.848687 | 0.202253 | 509.983032 | 4.706541 | 0.228093
510.733948 | 4.388143 | 0.389721 | 510.733948 | 4.287636 | 0.338801 | 510.733948 | 4.534049 | 0.344251 | 510.733948 | 4.723956 | 0.265915 | 510.733948 | 4.670142 | 0.24027 | 510.733948 | 4.738966 | 0.242405 | 510.733948 | 4.74484 | 0.219824 | 510.733948 | 4.842451 | 0.200382 | 510.733948 | 4.701384 | 0.226093
511.484833 | 4.384808 | 0.386899 | 511.484833 | 4.28463 | 0.336139 | 511.484833 | 4.53034 | 0.341494 | 511.484833 | 4.718135 | 0.2636 | 511.484833 | 4.664639 | 0.238136 | 511.484833 | 4.733276 | 0.240283 | 511.484833 | 4.739092 | 0.217819 | 511.484833 | 4.836254 | 0.198533 | 511.484833 | 4.696256 | 0.224117
512.235657 | 4.381488 | 0.384107 | 512.235657 | 4.281635 | 0.333507 | 512.235657 | 4.526649 | 0.338768 | 512.235657 | 4.71235 | 0.261313 | 512.235657 | 4.65917 | 0.236028 | 512.235657 | 4.727621 | 0.238186 | 512.235657 | 4.733378 | 0.215838 | 512.235657 | 4.830095 | 0.196708 | 512.235657 | 4.691159 | 0.222164
512.98645 | 4.378183 | 0.381342 | 512.98645 | 4.278652 | 0.330902 | 512.98645 | 4.522973 | 0.336071 | 512.98645 | 4.706601 | 0.259053 | 512.98645 | 4.653734 | 0.233944 | 512.98645 | 4.721999 | 0.236113 | 512.98645 | 4.727698 | 0.21388 | 512.98645 | 4.823974 | 0.194904 | 512.98645 | 4.686092 | 0.220233
513.737122 | 4.374893 | 0.378606 | 513.737122 | 4.275681 | 0.328326 | 513.737122 | 4.519315 | 0.333405 | 513.737122 | 4.700887 | 0.256819 | 513.737122 | 4.64833 | 0.231885 | 513.737122 | 4.716412 | 0.234064 | 513.737122 | 4.722053 | 0.211947 | 513.737122 | 4.817892 | 0.193122 | 513.737122 | 4.681054 | 0.218326
514.487793 | 4.371617 | 0.375897 | 514.487793 | 4.272722 | 0.325778 | 514.487793 | 4.515672 | 0.330767 | 514.487793 | 4.695208 | 0.25461 | 514.487793 | 4.642958 | 0.22985 | 514.487793 | 4.710857 | 0.23204 | 514.487793 | 4.716442 | 0.210036 | 514.487793 | 4.811847 | 0.191362 | 514.487793 | 4.676044 | 0.21644
515.238403 | 4.368356 | 0.373216 | 515.238403 | 4.269774 | 0.323256 | 515.238403 | 4.512045 | 0.328157 | 515.238403 | 4.689565 | 0.252428 | 515.238403 | 4.637618 | 0.227839 | 515.238403 | 4.705336 | 0.230038 | 515.238403 | 4.710864 | 0.208149 | 515.238403 | 4.805839 | 0.189623 | 515.238403 | 4.671064 | 0.214576
515.989014 | 4.365109 | 0.370561 | 515.989014 | 4.266837 | 0.320762 | 515.989014 | 4.508435 | 0.325576 | 515.989014 | 4.683955 | 0.25027 | 515.989014 | 4.632309 | 0.225852 | 515.989014 | 4.699848 | 0.22806 | 515.989014 | 4.705318 | 0.206284 | 515.989014 | 4.799867 | 0.187905 | 515.989014 | 4.666112 | 0.212734
516.739502 | 4.361876 | 0.367934 | 516.739502 | 4.263913 | 0.318294 | 516.739502 | 4.50484 | 0.323023 | 516.739502 | 4.678381 | 0.248137 | 516.739502 | 4.627032 | 0.223887 | 516.739502 | 4.694393 | 0.226105 | 516.739502 | 4.699807 | 0.204441 | 516.739502 | 4.793933 | 0.186208 | 516.739502 | 4.66119 | 0.210913
517.489929 | 4.358658 | 0.365332 | 517.489929 | 4.261 | 0.315853 | 517.489929 | 4.501262 | 0.320498 | 517.489929 | 4.67284 | 0.246028 | 517.489929 | 4.621786 | 0.221946 | 517.489929 | 4.68897 | 0.224172 | 517.489929 | 4.694328 | 0.20262 | 517.489929 | 4.788035 | 0.184531 | 517.489929 | 4.656295 | 0.209113
518.240356 | 4.355454 | 0.362757 | 518.240356 | 4.258098 | 0.313437 | 518.240356 | 4.497699 | 0.317999 | 518.240356 | 4.667333 | 0.243944 | 518.240356 | 4.616571 | 0.220027 | 518.240356 | 4.683579 | 0.222261 | 518.240356 | 4.688881 | 0.20082 | 518.240356 | 4.782173 | 0.182874 | 518.240356 | 4.651428 | 0.207333
518.990723 | 4.352264 | 0.360208 | 518.990723 | 4.255208 | 0.311047 | 518.990723 | 4.494152 | 0.315527 | 518.990723 | 4.66186 | 0.241883 | 518.990723 | 4.611387 | 0.21813 | 518.990723 | 4.67822 | 0.220373 | 518.990723 | 4.683467 | 0.199042 | 518.990723 | 4.776347 | 0.181236 | 518.990723 | 4.646589 | 0.205574
519.741028 | 4.349088 | 0.357683 | 519.741028 | 4.252328 | 0.308682 | 519.741028 | 4.49062 | 0.313082 | 519.741028 | 4.65642 | 0.239846 | 519.741028 | 4.606233 | 0.216255 | 519.741028 | 4.672893 | 0.218505 | 519.741028 | 4.678084 | 0.197285 | 519.741028 | 4.770556 | 0.179618 | 519.741028 | 4.641778 | 0.203835
520.491272 | 4.345927 | 0.355184 | 520.491272 | 4.249461 | 0.306342 | 520.491272 | 4.487104 | 0.310663 | 520.491272 | 4.651013 | 0.237832 | 520.491272 | 4.60111 | 0.214402 | 520.491272 | 4.667597 | 0.21666 | 520.491272 | 4.672733 | 0.195548 | 520.491272 | 4.764801 | 0.17802 | 520.491272 | 4.636994 | 0.202115
521.241455 | 4.342779 | 0.35271 | 521.241455 | 4.246604 | 0.304027 | 521.241455 | 4.483604 | 0.308269 | 521.241455 | 4.645638 | 0.23584 | 521.241455 | 4.596016 | 0.21257 | 521.241455 | 4.662333 | 0.214835 | 521.241455 | 4.667414 | 0.193832 | 521.241455 | 4.759081 | 0.17644 | 521.241455 | 4.632238 | 0.200415
521.991577 | 4.339644 | 0.35026 | 521.991577 | 4.243759 | 0.301736 | 521.991577 | 4.480119 | 0.305901 | 521.991577 | 4.640297 | 0.233871 | 521.991577 | 4.590952 | 0.210759 | 521.991577 | 4.657099 | 0.21303 | 521.991577 | 4.662126 | 0.192135 | 521.991577 | 4.753395 | 0.174879 | 521.991577 | 4.627508 | 0.198735
522.741699 | 4.336524 | 0.347834 | 522.741699 | 4.240924 | 0.299468 | 522.741699 | 4.476649 | 0.303558 | 522.741699 | 4.634987 | 0.231925 | 522.741699 | 4.585918 | 0.208969 | 522.741699 | 4.651896 | 0.211246 | 522.741699 | 4.656869 | 0.190459 | 522.741699 | 4.747743 | 0.173336 | 522.741699 | 4.622805 | 0.197073
523.491699 | 4.333417 | 0.345433 | 523.491699 | 4.238101 | 0.297225 | 523.491699 | 4.473194 | 0.30124 | 523.491699 | 4.62971 | 0.23 | 523.491699 | 4.580913 | 0.207199 | 523.491699 | 4.646724 | 0.209483 | 523.491699 | 4.651643 | 0.188802 | 523.491699 | 4.742126 | 0.171811 | 523.491699 | 4.618129 | 0.19543
524.241699 | 4.330324 | 0.343054 | 524.241699 | 4.235288 | 0.295004 | 524.241699 | 4.469754 | 0.298946 | 524.241699 | 4.624464 | 0.228096 | 524.241699 | 4.575937 | 0.205449 | 524.241699 | 4.641582 | 0.207739 | 524.241699 | 4.646448 | 0.187164 | 524.241699 | 4.736543 | 0.170304 | 524.241699 | 4.613479 | 0.193806
524.991638 | 4.327244 | 0.340699 | 524.991638 | 4.232487 | 0.292807 | 524.991638 | 4.466329 | 0.296677 | 524.991638 | 4.619249 | 0.226214 | 524.991638 | 4.570989 | 0.203719 | 524.991638 | 4.63647 | 0.206014 | 524.991638 | 4.641282 | 0.185545 | 524.991638 | 4.730993 | 0.168814 | 524.991638 | 4.608856 | 0.1922
525.741516 | 4.324177 | 0.338367 | 525.741516 | 4.229696 | 0.290632 | 525.741516 | 4.462919 | 0.294431 | 525.741516 | 4.614066 | 0.224353 | 525.741516 | 4.566071 | 0.202009 | 525.741516 | 4.631388 | 0.204309 | 525.741516 | 4.636147 | 0.183945 | 525.741516 | 4.725477 | 0.167342 | 525.741516 | 4.604258 | 0.190611
526.491333 | 4.321124 | 0.336058 | 526.491333 | 4.226916 | 0.28848 | 526.491333 | 4.459524 | 0.292208 | 526.491333 | 4.608914 | 0.222513 | 526.491333 | 4.561181 | 0.200318 | 526.491333 | 4.626335 | 0.202623 | 526.491333 | 4.631041 | 0.182363 | 526.491333 | 4.719993 | 0.165887 | 526.491333 | 4.599687 | 0.189041
527.241089 | 4.318084 | 0.333771 | 527.241089 | 4.224147 | 0.28635 | 527.241089 | 4.456144 | 0.290009 | 527.241089 | 4.603793 | 0.220693 | 527.241089 | 4.556319 | 0.198645 | 527.241089 | 4.621312 | 0.200956 | 527.241089 | 4.625966 | 0.180799 | 527.241089 | 4.714543 | 0.164449 | 527.241089 | 4.595141 | 0.187488
527.990784 | 4.315057 | 0.331506 | 527.990784 | 4.221389 | 0.284242 | 527.990784 | 4.452778 | 0.287833 | 527.990784 | 4.598702 | 0.218893 | 527.990784 | 4.551485 | 0.196992 | 527.990784 | 4.616318 | 0.199307 | 527.990784 | 4.620919 | 0.179254 | 527.990784 | 4.709125 | 0.163027 | 527.990784 | 4.59062 | 0.185952
528.740479 | 4.312044 | 0.329263 | 528.740479 | 4.218641 | 0.282156 | 528.740479 | 4.449427 | 0.285679 | 528.740479 | 4.593642 | 0.217112 | 528.740479 | 4.546678 | 0.195357 | 528.740479 | 4.611353 | 0.197676 | 528.740479 | 4.615902 | 0.177726 | 528.740479 | 4.703739 | 0.161622 | 528.740479 | 4.586125 | 0.184433
529.490051 | 4.309043 | 0.327042 | 529.490051 | 4.215904 | 0.28009 | 529.490051 | 4.44609 | 0.283548 | 529.490051 | 4.588612 | 0.215352 | 529.490051 | 4.5419 | 0.193741 | 529.490051 | 4.606417 | 0.196064 | 529.490051 | 4.610914 | 0.176215 | 529.490051 | 4.698386 | 0.160233 | 529.490051 | 4.581655 | 0.182931
530.239624 | 4.306055 | 0.324842 | 530.239624 | 4.213178 | 0.278046 | 530.239624 | 4.442767 | 0.281438 | 530.239624 | 4.583611 | 0.213611 | 530.239624 | 4.537149 | 0.192142 | 530.239624 | 4.601508 | 0.194469 | 530.239624 | 4.605954 | 0.174721 | 530.239624 | 4.693064 | 0.15886 | 530.239624 | 4.577209 | 0.181445
530.989136 | 4.30308 | 0.322663 | 530.989136 | 4.210462 | 0.276023 | 530.989136 | 4.439459 | 0.27935 | 530.989136 | 4.57864 | 0.211889 | 530.989136 | 4.532425 | 0.190561 | 530.989136 | 4.596628 | 0.192892 | 530.989136 | 4.601023 | 0.173245 | 530.989136 | 4.687773 | 0.157502 | 530.989136 | 4.572788 | 0.179976
531.738586 | 4.300118 | 0.320505 | 531.738586 | 4.207756 | 0.27402 | 531.738586 | 4.436165 | 0.277284 | 531.738586 | 4.573698 | 0.210185 | 531.738586 | 4.527727 | 0.188998 | 531.738586 | 4.591777 | 0.191332 | 531.738586 | 4.59612 | 0.171785 | 531.738586 | 4.682514 | 0.15616 | 531.738586 | 4.568392 | 0.178522
532.487976 | 4.297169 | 0.318367 | 532.487976 | 4.205061 | 0.272037 | 532.487976 | 4.432886 | 0.275239 | 532.487976 | 4.568786 | 0.2085 | 532.487976 | 4.523057 | 0.187452 | 532.487976 | 4.586953 | 0.189789 | 532.487976 | 4.591245 | 0.170341 | 532.487976 | 4.677287 | 0.154834 | 532.487976 | 4.56402 | 0.177085
533.237366 | 4.294232 | 0.31625 | 533.237366 | 4.202376 | 0.270074 | 533.237366 | 4.42962 | 0.273215 | 533.237366 | 4.563902 | 0.206834 | 533.237366 | 4.518413 | 0.185923 | 533.237366 | 4.582156 | 0.188263 | 533.237366 | 4.586398 | 0.168914 | 533.237366 | 4.672089 | 0.153522 | 533.237366 | 4.559672 | 0.175663
533.986633 | 4.291307 | 0.314153 | 533.986633 | 4.199702 | 0.268131 | 533.986633 | 4.426368 | 0.271211 | 533.986633 | 4.559047 | 0.205185 | 533.986633 | 4.513795 | 0.184411 | 533.986633 | 4.577387 | 0.186754 | 533.986633 | 4.581579 | 0.167503 | 533.986633 | 4.666923 | 0.152225 | 533.986633 | 4.555349 | 0.174257
534.735901 | 4.288396 | 0.312076 | 534.735901 | 4.197037 | 0.266208 | 534.735901 | 4.42313 | 0.269228 | 534.735901 | 4.55422 | 0.203555 | 534.735901 | 4.509204 | 0.182915 | 534.735901 | 4.572645 | 0.185261 | 534.735901 | 4.576787 | 0.166107 | 534.735901 | 4.661787 | 0.150943 | 534.735901 | 4.551049 | 0.172866
535.485046 | 4.285496 | 0.310019 | 535.485046 | 4.194383 | 0.264304 | 535.485046 | 4.419906 | 0.267265 | 535.485046 | 4.549423 | 0.201942 | 535.485046 | 4.504638 | 0.181436 | 535.485046 | 4.567931 | 0.183784 | 535.485046 | 4.572023 | 0.164728 | 535.485046 | 4.656681 | 0.149675 | 535.485046 | 4.546772 | 0.17149
536.234192 | 4.282609 | 0.307981 | 536.234192 | 4.191739 | 0.262418 | 536.234192 | 4.416696 | 0.265322 | 536.234192 | 4.544652 | 0.200346 | 536.234192 | 4.500099 | 0.179973 | 536.234192 | 4.563243 | 0.182323 | 536.234192 | 4.567285 | 0.163363 | 536.234192 | 4.651605 | 0.148421 | 536.234192 | 4.54252 | 0.170129
536.983276 | 4.279735 | 0.305962 | 536.983276 | 4.189105 | 0.260552 | 536.983276 | 4.413499 | 0.263398 | 536.983276 | 4.53991 | 0.198767 | 536.983276 | 4.495584 | 0.178526 | 536.983276 | 4.558581 | 0.180878 | 536.983276 | 4.562574 | 0.162014 | 536.983276 | 4.646559 | 0.147182 | 536.983276 | 4.53829 | 0.168783
537.7323 | 4.276872 | 0.303962 | 537.7323 | 4.186481 | 0.258704 | 537.7323 | 4.410316 | 0.261494 | 537.7323 | 4.535195 | 0.197206 | 537.7323 | 4.491096 | 0.177095 | 537.7323 | 4.553947 | 0.179448 | 537.7323 | 4.55789 | 0.16068 | 537.7323 | 4.641542 | 0.145956 | 537.7323 | 4.534084 | 0.167451
538.481323 | 4.274022 | 0.30198 | 538.481323 | 4.183867 | 0.256875 | 538.481323 | 4.407146 | 0.259609 | 538.481323 | 4.530508 | 0.195661 | 538.481323 | 4.486632 | 0.175679 | 538.481323 | 4.549337 | 0.178034 | 538.481323 | 4.553232 | 0.15936 | 538.481323 | 4.636554 | 0.144744 | 538.481323 | 4.5299 | 0.166133
539.230225 | 4.271183 | 0.300018 | 539.230225 | 4.181264 | 0.255063 | 539.230225 | 4.40399 | 0.257743 | 539.230225 | 4.525848 | 0.194132 | 539.230225 | 4.482193 | 0.174278 | 539.230225 | 4.544755 | 0.176634 | 539.230225 | 4.548601 | 0.158055 | 539.230225 | 4.631595 | 0.143545 | 539.230225 | 4.525739 | 0.164829
539.979065 | 4.268357 | 0.298073 | 539.979065 | 4.17867 | 0.25327 | 539.979065 | 4.400847 | 0.255896 | 539.979065 | 4.521215 | 0.19262 | 539.979065 | 4.47778 | 0.172893 | 539.979065 | 4.540198 | 0.17525 | 539.979065 | 4.543996 | 0.156764 | 539.979065 | 4.626666 | 0.14236 | 539.979065 | 4.521601 | 0.16354
540.727905 | 4.265543 | 0.296147 | 540.727905 | 4.176085 | 0.251494 | 540.727905 | 4.397718 | 0.254067 | 540.727905 | 4.516609 | 0.191124 | 540.727905 | 4.47339 | 0.171522 | 540.727905 | 4.535667 | 0.173881 | 540.727905 | 4.539416 | 0.155488 | 540.727905 | 4.621764 | 0.141188 | 540.727905 | 4.517485 | 0.162264
541.476685 | 4.26274 | 0.294238 | 541.476685 | 4.173511 | 0.249735 | 541.476685 | 4.394601 | 0.252256 | 541.476685 | 4.512029 | 0.189643 | 541.476685 | 4.469026 | 0.170166 | 541.476685 | 4.531161 | 0.172526 | 541.476685 | 4.534862 | 0.154225 | 541.476685 | 4.616891 | 0.140029 | 541.476685 | 4.513392 | 0.161001
542.225403 | 4.259949 | 0.292348 | 542.225403 | 4.170946 | 0.247994 | 542.225403 | 4.391498 | 0.250463 | 542.225403 | 4.507476 | 0.188178 | 542.225403 | 4.464685 | 0.168825 | 542.225403 | 4.52668 | 0.171185 | 542.225403 | 4.530334 | 0.152976 | 542.225403 | 4.612047 | 0.138882 | 542.225403 | 4.509321 | 0.159752
542.97406 | 4.25717 | 0.290474 | 542.97406 | 4.168391 | 0.24627 | 542.97406 | 4.388408 | 0.248688 | 542.97406 | 4.502948 | 0.186729 | 542.97406 | 4.460369 | 0.167498 | 542.97406 | 4.522224 | 0.169859 | 542.97406 | 4.525831 | 0.151741 | 542.97406 | 4.60723 | 0.137748 | 542.97406 | 4.505272 | 0.158516
543.722656 | 4.254403 | 0.288618 | 543.722656 | 4.165846 | 0.244562 | 543.722656 | 4.38533 | 0.24693 | 543.722656 | 4.498447 | 0.185294 | 543.722656 | 4.456077 | 0.166185 | 543.722656 | 4.517794 | 0.168546 | 543.722656 | 4.521353 | 0.150519 | 543.722656 | 4.602441 | 0.136627 | 543.722656 | 4.501244 | 0.157293
544.471252 | 4.251647 | 0.286779 | 544.471252 | 4.16331 | 0.242871 | 544.471252 | 4.382266 | 0.24519 | 544.471252 | 4.493972 | 0.183875 | 544.471252 | 4.451808 | 0.164886 | 544.471252 | 4.513388 | 0.167247 | 544.471252 | 4.5169 | 0.149311 | 544.471252 | 4.597679 | 0.135518 | 544.471252 | 4.497238 | 0.156083
545.219727 | 4.248903 | 0.284957 | 545.219727 | 4.160784 | 0.241197 | 545.219727 | 4.379214 | 0.243467 | 545.219727 | 4.489522 | 0.182471 | 545.219727 | 4.447563 | 0.163601 | 545.219727 | 4.509006 | 0.165962 | 545.219727 | 4.512472 | 0.148115 | 545.219727 | 4.592945 | 0.134421 | 545.219727 | 4.493254 | 0.154885
545.968201 | 4.24617 | 0.283151 | 545.968201 | 4.158268 | 0.239539 | 545.968201 | 4.376176 | 0.241761 | 545.968201 | 4.485098 | 0.181081 | 545.968201 | 4.443341 | 0.162329 | 545.968201 | 4.504649 | 0.164691 | 545.968201 | 4.508068 | 0.146933 | 545.968201 | 4.588237 | 0.133336 | 545.968201 | 4.489291 | 0.1537
546.716553 | 4.243449 | 0.281362 | 546.716553 | 4.155761 | 0.237896 | 546.716553 | 4.37315 | 0.240072 | 546.716553 | 4.480699 | 0.179706 | 546.716553 | 4.439143 | 0.161071 | 546.716553 | 4.500316 | 0.163432 | 546.716553 | 4.503689 | 0.145763 | 546.716553 | 4.583557 | 0.132262 | 546.716553 | 4.48535 | 0.152528
547.464905 | 4.240739 | 0.279589 | 547.464905 | 4.153263 | 0.23627 | 547.464905 | 4.370136 | 0.238398 | 547.464905 | 4.476325 | 0.178345 | 547.464905 | 4.434967 | 0.159826 | 547.464905 | 4.496007 | 0.162187 | 547.464905 | 4.499333 | 0.144606 | 547.464905 | 4.578904 | 0.1312 | 547.464905 | 4.481429 | 0.151368
548.213196 | 4.23804 | 0.277832 | 548.213196 | 4.150775 | 0.234659 | 548.213196 | 4.367135 | 0.236742 | 548.213196 | 4.471976 | 0.176998 | 548.213196 | 4.430815 | 0.158594 | 548.213196 | 4.491722 | 0.160955 | 548.213196 | 4.495002 | 0.143461 | 548.213196 | 4.574277 | 0.13015 | 548.213196 | 4.477529 | 0.150219
548.961487 | 4.235353 | 0.276091 | 548.961487 | 4.148296 | 0.233064 | 548.961487 | 4.364147 | 0.235101 | 548.961487 | 4.467651 | 0.175664 | 548.961487 | 4.426685 | 0.157375 | 548.961487 | 4.48746 | 0.159735 | 548.961487 | 4.490695 | 0.142328 | 548.961487 | 4.569676 | 0.129111 | 548.961487 | 4.47365 | 0.149083
549.709656 | 4.232677 | 0.274366 | 549.709656 | 4.145826 | 0.231484 | 549.709656 | 4.361171 | 0.233476 | 549.709656 | 4.463351 | 0.174345 | 549.709656 | 4.422578 | 0.156169 | 549.709656 | 4.483222 | 0.158528 | 549.709656 | 4.486411 | 0.141207 | 549.709656 | 4.565101 | 0.128083 | 549.709656 | 4.469792 | 0.147958
550.457764 | 4.230011 | 0.272657 | 550.457764 | 4.143366 | 0.229919 | 550.457764 | 4.358207 | 0.231867 | 550.457764 | 4.459075 | 0.173039 | 550.457764 | 4.418493 | 0.154975 | 550.457764 | 4.479007 | 0.157334 | 550.457764 | 4.482151 | 0.140099 | 550.457764 | 4.560552 | 0.127066 | 550.457764 | 4.465954 | 0.146845
551.205872 | 4.227357 | 0.270962 | 551.205872 | 4.140914 | 0.228369 | 551.205872 | 4.355255 | 0.230274 | 551.205872 | 4.454824 | 0.171747 | 551.205872 | 4.41443 | 0.153794 | 551.205872 | 4.474815 | 0.156152 | 551.205872 | 4.477914 | 0.139002 | 551.205872 | 4.556029 | 0.12606 | 551.205872 | 4.462136 | 0.145743
551.953918 | 4.224714 | 0.269283 | 551.953918 | 4.138472 | 0.226833 | 551.953918 | 4.352316 | 0.228696 | 551.953918 | 4.450596 | 0.170467 | 551.953918 | 4.41039 | 0.152625 | 551.953918 | 4.470646 | 0.154982 | 551.953918 | 4.473701 | 0.137916 | 551.953918 | 4.551532 | 0.125065 | 551.953918 | 4.458339 | 0.144653
552.701904 | 4.222082 | 0.267619 | 552.701904 | 4.136039 | 0.225312 | 552.701904 | 4.349389 | 0.227133 | 552.701904 | 4.446392 | 0.169201 | 552.701904 | 4.406371 | 0.151468 | 552.701904 | 4.4665 | 0.153823 | 552.701904 | 4.46951 | 0.136842 | 552.701904 | 4.54706 | 0.12408 | 552.701904 | 4.454561 | 0.143574
553.449829 | 4.21946 | 0.26597 | 553.449829 | 4.133616 | 0.223806 | 553.449829 | 4.346474 | 0.225585 | 553.449829 | 4.442212 | 0.167948 | 553.449829 | 4.402374 | 0.150323 | 553.449829 | 4.462377 | 0.152677 | 553.449829 | 4.465342 | 0.13578 | 553.449829 | 4.542613 | 0.123106 | 553.449829 | 4.450804 | 0.142505
554.197693 | 4.216849 | 0.264335 | 554.197693 | 4.131201 | 0.222314 | 554.197693 | 4.343571 | 0.224052 | 554.197693 | 4.438055 | 0.166707 | 554.197693 | 4.398399 | 0.14919 | 554.197693 | 4.458276 | 0.151543 | 554.197693 | 4.461197 | 0.134728 | 554.197693 | 4.538191 | 0.122142 | 554.197693 | 4.447066 | 0.141448
554.945496 | 4.21425 | 0.262716 | 554.945496 | 4.128795 | 0.220835 | 554.945496 | 4.34068 | 0.222533 | 554.945496 | 4.433922 | 0.165479 | 554.945496 | 4.394446 | 0.148068 | 554.945496 | 4.454198 | 0.15042 | 554.945496 | 4.457075 | 0.133688 | 554.945496 | 4.533794 | 0.121189 | 554.945496 | 4.443348 | 0.140401
555.693237 | 4.21166 | 0.26111 | 555.693237 | 4.126398 | 0.219371 | 555.693237 | 4.3378 | 0.221029 | 555.693237 | 4.429811 | 0.164264 | 555.693237 | 4.390513 | 0.146958 | 555.693237 | 4.450141 | 0.149308 | 555.693237 | 4.452975 | 0.132659 | 555.693237 | 4.529421 | 0.120245 | 555.693237 | 4.43965 | 0.139365
556.440979 | 4.209082 | 0.259519 | 556.440979 | 4.12401 | 0.21792 | 556.440979 | 4.334933 | 0.219539 | 556.440979 | 4.425723 | 0.16306 | 556.440979 | 4.386602 | 0.145859 | 556.440979 | 4.446107 | 0.148208 | 556.440979 | 4.448896 | 0.13164 | 556.440979 | 4.525073 | 0.119311 | 556.440979 | 4.43597 | 0.13834
557.18866 | 4.206513 | 0.257941 | 557.18866 | 4.121631 | 0.216483 | 557.18866 | 4.332077 | 0.218063 | 557.18866 | 4.421659 | 0.161869 | 557.18866 | 4.382712 | 0.144772 | 557.18866 | 4.442094 | 0.147118 | 557.18866 | 4.44484 | 0.130632 | 557.18866 | 4.520749 | 0.118387 | 557.18866 | 4.43231 | 0.137325
557.936279 | 4.203956 | 0.256378 | 557.936279 | 4.11926 | 0.215059 | 557.936279 | 4.329233 | 0.216601 | 557.936279 | 4.417616 | 0.160689 | 557.936279 | 4.378842 | 0.143695 | 557.936279 | 4.438103 | 0.14604 | 557.936279 | 4.440806 | 0.129634 | 557.936279 | 4.516449 | 0.117473 | 557.936279 | 4.428669 | 0.13632
558.683777 | 4.201409 | 0.254828 | 558.683777 | 4.116899 | 0.213649 | 558.683777 | 4.326401 | 0.215153 | 558.683777 | 4.413597 | 0.159522 | 558.683777 | 4.374994 | 0.14263 | 558.683777 | 4.434134 | 0.144973 | 558.683777 | 4.436794 | 0.128646 | 558.683777 | 4.512173 | 0.116568 | 558.683777 | 4.425047 | 0.135325
559.431335 | 4.198872 | 0.253292 | 559.431335 | 4.114546 | 0.212251 | 559.431335 | 4.32358 | 0.213719 | 559.431335 | 4.409599 | 0.158366 | 559.431335 | 4.371166 | 0.141575 | 559.431335 | 4.430186 | 0.143916 | 559.431335 | 4.432803 | 0.127669 | 559.431335 | 4.507921 | 0.115673 | 559.431335 | 4.421444 | 0.13434
560.178772 | 4.196345 | 0.251769 | 560.178772 | 4.112202 | 0.210867 | 560.178772 | 4.32077 | 0.212298 | 560.178772 | 4.405623 | 0.157222 | 560.178772 | 4.367358 | 0.140531 | 560.178772 | 4.426259 | 0.142869 | 560.178772 | 4.428833 | 0.126702 | 560.178772 | 4.503692 | 0.114787 | 560.178772 | 4.417859 | 0.133365
560.926147 | 4.193829 | 0.25026 | 560.926147 | 4.109866 | 0.209495 | 560.926147 | 4.317972 | 0.21089 | 560.926147 | 4.40167 | 0.156089 | 560.926147 | 4.363571 | 0.139498 | 560.926147 | 4.422353 | 0.141834 | 560.926147 | 4.424885 | 0.125745 | 560.926147 | 4.499487 | 0.11391 | 560.926147 | 4.414293 | 0.132399
561.673523 | 4.191323 | 0.248763 | 561.673523 | 4.107539 | 0.208136 | 561.673523 | 4.315186 | 0.209496 | 561.673523 | 4.397738 | 0.154967 | 561.673523 | 4.359803 | 0.138474 | 561.673523 | 4.418468 | 0.140808 | 561.673523 | 4.420958 | 0.124797 | 561.673523 | 4.495305 | 0.113042 | 561.673523 | 4.410746 | 0.131444
562.420776 | 4.188828 | 0.24728 | 562.420776 | 4.105221 | 0.20679 | 562.420776 | 4.31241 | 0.208114 | 562.420776 | 4.393828 | 0.153856 | 562.420776 | 4.356056 | 0.137462 | 562.420776 | 4.414604 | 0.139793 | 562.420776 | 4.417052 | 0.12386 | 562.420776 | 4.491146 | 0.112184 | 562.420776 | 4.407216 | 0.130497
563.16803 | 4.186342 | 0.24581 | 563.16803 | 4.102911 | 0.205455 | 563.16803 | 4.309646 | 0.206745 | 563.16803 | 4.38994 | 0.152756 | 563.16803 | 4.352329 | 0.136459 | 563.16803 | 4.410761 | 0.138788 | 563.16803 | 4.413167 | 0.122932 | 563.16803 | 4.48701 | 0.111334 | 563.16803 | 4.403705 | 0.12956
563.915222 | 4.183866 | 0.244352 | 563.915222 | 4.10061 | 0.204133 | 563.915222 | 4.306893 | 0.205389 | 563.915222 | 4.386072 | 0.151667 | 563.915222 | 4.348621 | 0.135466 | 563.915222 | 4.406938 | 0.137792 | 563.915222 | 4.409302 | 0.122013 | 563.915222 | 4.482897 | 0.110492 | 563.915222 | 4.400212 | 0.128633
564.662354 | 4.1814 | 0.242907 | 564.662354 | 4.098317 | 0.202823 | 564.662354 | 4.304151 | 0.204046 | 564.662354 | 4.382226 | 0.150589 | 564.662354 | 4.344933 | 0.134483 | 564.662354 | 4.403135 | 0.136807 | 564.662354 | 4.405458 | 0.121104 | 564.662354 | 4.478806 | 0.10966 | 564.662354 | 4.396737 | 0.127714
565.409485 | 4.178945 | 0.241474 | 565.409485 | 4.096033 | 0.201525 | 565.409485 | 4.301421 | 0.202714 | 565.409485 | 4.378401 | 0.149521 | 565.409485 | 4.341264 | 0.13351 | 565.409485 | 4.399352 | 0.135831 | 565.409485 | 4.401634 | 0.120204 | 565.409485 | 4.474738 | 0.108835 | 565.409485 | 4.39328 | 0.126804
566.156494 | 4.176499 | 0.240053 | 566.156494 | 4.093756 | 0.200239 | 566.156494 | 4.298701 | 0.201396 | 566.156494 | 4.374596 | 0.148464 | 566.156494 | 4.337614 | 0.132547 | 566.156494 | 4.39559 | 0.134865 | 566.156494 | 4.397831 | 0.119313 | 566.156494 | 4.470691 | 0.10802 | 566.156494 | 4.38984 | 0.125904
566.903503 | 4.174063 | 0.238645 | 566.903503 | 4.091489 | 0.198964 | 566.903503 | 4.295992 | 0.200089 | 566.903503 | 4.370813 | 0.147417 | 566.903503 | 4.333984 | 0.131593 | 566.903503 | 4.391847 | 0.133908 | 566.903503 | 4.394047 | 0.118431 | 566.903503 | 4.466667 | 0.107212 | 566.903503 | 4.386418 | 0.125012
567.650391 | 4.171637 | 0.237249 | 567.650391 | 4.089229 | 0.197701 | 567.650391 | 4.293294 | 0.198794 | 567.650391 | 4.36705 | 0.14638 | 567.650391 | 4.330373 | 0.130648 | 567.650391 | 4.388125 | 0.132961 | 567.650391 | 4.390284 | 0.117557 | 567.650391 | 4.462665 | 0.106413 | 567.650391 | 4.383013 | 0.124129
568.397278 | 4.16922 | 0.235864 | 568.397278 | 4.086978 | 0.19645 | 568.397278 | 4.290607 | 0.197511 | 568.397278 | 4.363307 | 0.145353 | 568.397278 | 4.326781 | 0.129713 | 568.397278 | 4.384422 | 0.132022 | 568.397278 | 4.38654 | 0.116693 | 568.397278 | 4.458685 | 0.105622 | 568.397278 | 4.379626 | 0.123254
569.144104 | 4.166813 | 0.234492 | 569.144104 | 4.084735 | 0.195209 | 569.144104 | 4.28793 | 0.19624 | 569.144104 | 4.359585 | 0.144337 | 569.144104 | 4.323207 | 0.128787 | 569.144104 | 4.380738 | 0.131093 | 569.144104 | 4.382816 | 0.115837 | 569.144104 | 4.454726 | 0.104839 | 569.144104 | 4.376256 | 0.122388
569.890869 | 4.164416 | 0.233131 | 569.890869 | 4.0825 | 0.19398 | 569.890869 | 4.285265 | 0.19498 | 569.890869 | 4.355883 | 0.14333 | 569.890869 | 4.319652 | 0.12787 | 569.890869 | 4.377074 | 0.130173 | 569.890869 | 4.379112 | 0.11499 | 569.890869 | 4.450789 | 0.104063 | 569.890869 | 4.372903 | 0.121531
570.637573 | 4.162028 | 0.231781 | 570.637573 | 4.080273 | 0.192762 | 570.637573 | 4.28261 | 0.193732 | 570.637573 | 4.3522 | 0.142332 | 570.637573 | 4.316116 | 0.126962 | 570.637573 | 4.373429 | 0.129262 | 570.637573 | 4.375427 | 0.114151 | 570.637573 | 4.446873 | 0.103296 | 570.637573 | 4.369567 | 0.120681
571.384277 | 4.15965 | 0.230443 | 571.384277 | 4.078054 | 0.191554 | 571.384277 | 4.279965 | 0.192495 | 571.384277 | 4.348538 | 0.141345 | 571.384277 | 4.312598 | 0.126063 | 571.384277 | 4.369803 | 0.12836 | 571.384277 | 4.371761 | 0.113321 | 571.384277 | 4.442978 | 0.102536 | 571.384277 | 4.366248 | 0.11984
572.130859 | 4.157282 | 0.229117 | 572.130859 | 4.075844 | 0.190358 | 572.130859 | 4.277331 | 0.191269 | 572.130859 | 4.344895 | 0.140366 | 572.130859 | 4.309098 | 0.125173 | 572.130859 | 4.366196 | 0.127466 | 572.130859 | 4.368115 | 0.112499 | 572.130859 | 4.439104 | 0.101784 | 572.130859 | 4.362945 | 0.119007
572.877441 | 4.154922 | 0.227801 | 572.877441 | 4.073641 | 0.189172 | 572.877441 | 4.274708 | 0.190055 | 572.877441 | 4.341272 | 0.139398 | 572.877441 | 4.305616 | 0.124291 | 572.877441 | 4.362608 | 0.126581 | 572.877441 | 4.364487 | 0.111685 | 572.877441 | 4.435251 | 0.101039 | 572.877441 | 4.35966 | 0.118182
573.623962 | 4.152572 | 0.226496 | 573.623962 | 4.071447 | 0.187996 | 573.623962 | 4.272095 | 0.188851 | 573.623962 | 4.337668 | 0.138438 | 573.623962 | 4.302153 | 0.123418 | 573.623962 | 4.359038 | 0.125704 | 573.623962 | 4.360878 | 0.110879 | 573.623962 | 4.431419 | 0.100302 | 573.623962 | 4.35639 | 0.117365
574.370422 | 4.150232 | 0.225203 | 574.370422 | 4.06926 | 0.186831 | 574.370422 | 4.269492 | 0.187658 | 574.370422 | 4.334084 | 0.137487 | 574.370422 | 4.298707 | 0.122553 | 574.370422 | 4.355487 | 0.124836 | 574.370422 | 4.357288 | 0.110081 | 574.370422 | 4.427607 | 0.099572 | 574.370422 | 4.353137 | 0.116556
575.116821 | 4.147901 | 0.22392 | 575.116821 | 4.067081 | 0.185677 | 575.116821 | 4.2669 | 0.186476 | 575.116821 | 4.330519 | 0.136546 | 575.116821 | 4.295279 | 0.121697 | 575.116821 | 4.351955 | 0.123976 | 575.116821 | 4.353717 | 0.109291 | 575.116821 | 4.423816 | 0.098849 | 575.116821 | 4.349901 | 0.115754
575.863159 | 4.145579 | 0.222648 | 575.863159 | 4.06491 | 0.184532 | 575.863159 | 4.264318 | 0.185304 | 575.863159 | 4.326973 | 0.135614 | 575.863159 | 4.291869 | 0.120849 | 575.863159 | 4.348441 | 0.123124 | 575.863159 | 4.350164 | 0.108508 | 575.863159 | 4.420045 | 0.098134 | 575.863159 | 4.346681 | 0.11496
576.609436 | 4.143266 | 0.221386 | 576.609436 | 4.062747 | 0.183398 | 576.609436 | 4.261746 | 0.184143 | 576.609436 | 4.323445 | 0.13469 | 576.609436 | 4.288476 | 0.120009 | 576.609436 | 4.344945 | 0.122281 | 576.609436 | 4.34663 | 0.107734 | 576.609436 | 4.416294 | 0.097425 | 576.609436 | 4.343477 | 0.114173
577.355713 | 4.140962 | 0.220135 | 577.355713 | 4.060592 | 0.182273 | 577.355713 | 4.259184 | 0.182992 | 577.355713 | 4.319937 | 0.133775 | 577.355713 | 4.285101 | 0.119177 | 577.355713 | 4.341467 | 0.121445 | 577.355713 | 4.343113 | 0.106966 | 577.355713 | 4.412563 | 0.096724 | 577.355713 | 4.340288 | 0.113394
578.101929 | 4.138667 | 0.218895 | 578.101929 | 4.058444 | 0.181158 | 578.101929 | 4.256632 | 0.181851 | 578.101929 | 4.316447 | 0.132869 | 578.101929 | 4.281742 | 0.118353 | 578.101929 | 4.338007 | 0.120617 | 578.101929 | 4.339615 | 0.106207 | 578.101929 | 4.408852 | 0.096029 | 578.101929 | 4.337116 | 0.112623
578.848022 | 4.136382 | 0.217664 | 578.848022 | 4.056305 | 0.180054 | 578.848022 | 4.254091 | 0.180721 | 578.848022 | 4.312975 | 0.131971 | 578.848022 | 4.278402 | 0.117537 | 578.848022 | 4.334565 | 0.119798 | 578.848022 | 4.336135 | 0.105454 | 578.848022 | 4.405161 | 0.095342 | 578.848022 | 4.333959 | 0.111858
579.594116 | 4.134105 | 0.216444 | 579.594116 | 4.054172 | 0.178958 | 579.594116 | 4.251559 | 0.1796 | 579.594116 | 4.309522 | 0.131081 | 579.594116 | 4.275078 | 0.116728 | 579.594116 | 4.331141 | 0.118985 | 579.594116 | 4.332673 | 0.104709 | 579.594116 | 4.401489 | 0.09466 | 579.594116 | 4.330818 | 0.111101
580.340149 | 4.131837 | 0.215234 | 580.340149 | 4.052048 | 0.177872 | 580.340149 | 4.249037 | 0.178489 | 580.340149 | 4.306088 | 0.1302 | 580.340149 | 4.271771 | 0.115928 | 580.340149 | 4.327734 | 0.118181 | 580.340149 | 4.329228 | 0.103972 | 580.340149 | 4.397837 | 0.093986 | 580.340149 | 4.327693 | 0.110351
581.086182 | 4.129578 | 0.214033 | 581.086182 | 4.049931 | 0.176796 | 581.086182 | 4.246525 | 0.177388 | 581.086182 | 4.302671 | 0.129327 | 581.086182 | 4.268481 | 0.115135 | 581.086182 | 4.324344 | 0.117384 | 581.086182 | 4.325801 | 0.103241 | 581.086182 | 4.394204 | 0.093318 | 581.086182 | 4.324583 | 0.109608
581.832092 | 4.127328 | 0.212843 | 581.832092 | 4.047822 | 0.175729 | 581.832092 | 4.244023 | 0.176297 | 581.832092 | 4.299272 | 0.128463 | 581.832092 | 4.265207 | 0.114349 | 581.832092 | 4.320972 | 0.116594 | 581.832092 | 4.322392 | 0.102517 | 581.832092 | 4.39059 | 0.092657 | 581.832092 | 4.321488 | 0.108872
582.578003 | 4.125087 | 0.211662 | 582.578003 | 4.04572 | 0.174671 | 582.578003 | 4.241531 | 0.175215 | 582.578003 | 4.295891 | 0.127606 | 582.578003 | 4.26195 | 0.113571 | 582.578003 | 4.317618 | 0.115812 | 582.578003 | 4.319 | 0.1018 | 582.578003 | 4.386995 | 0.092002 | 582.578003 | 4.318409 | 0.108142
583.323792 | 4.122855 | 0.210491 | 583.323792 | 4.043626 | 0.173623 | 583.323792 | 4.239049 | 0.174143 | 583.323792 | 4.292528 | 0.126757 | 583.323792 | 4.25871 | 0.1128 | 583.323792 | 4.31428 | 0.115037 | 583.323792 | 4.315625 | 0.101091 | 583.323792 | 4.38342 | 0.091353 | 583.323792 | 4.315345 | 0.10742
584.06958 | 4.120631 | 0.209329 | 584.06958 | 4.041539 | 0.172583 | 584.06958 | 4.236576 | 0.17308 | 584.06958 | 4.289183 | 0.125916 | 584.06958 | 4.255486 | 0.112036 | 584.06958 | 4.310959 | 0.114269 | 584.06958 | 4.312268 | 0.100388 | 584.06958 | 4.379862 | 0.090711 | 584.06958 | 4.312296 | 0.106704
584.815308 | 4.118416 | 0.208177 | 584.815308 | 4.03946 | 0.171552 | 584.815308 | 4.234113 | 0.172027 | 584.815308 | 4.285855 | 0.125083 | 584.815308 | 4.252278 | 0.11128 | 584.815308 | 4.307656 | 0.113509 | 584.815308 | 4.308927 | 0.099691 | 584.815308 | 4.376324 | 0.090075 | 584.815308 | 4.309262 | 0.105995
585.560974 | 4.116209 | 0.207034 | 585.560974 | 4.037388 | 0.17053 | 585.560974 | 4.231659 | 0.170982 | 585.560974 | 4.282544 | 0.124258 | 585.560974 | 4.249087 | 0.11053 | 585.560974 | 4.304369 | 0.112755 | 585.560974 | 4.305604 | 0.099002 | 585.560974 | 4.372804 | 0.089444 | 585.560974 | 4.306242 | 0.105292
586.30658 | 4.114011 | 0.2059 | 586.30658 | 4.035323 | 0.169517 | 586.30658 | 4.229215 | 0.169947 | 586.30658 | 4.279251 | 0.12344 | 586.30658 | 4.245912 | 0.109788 | 586.30658 | 4.301098 | 0.112008 | 586.30658 | 4.302297 | 0.098318 | 586.30658 | 4.369303 | 0.08882 | 586.30658 | 4.303238 | 0.104596
587.052185 | 4.111822 | 0.204776 | 587.052185 | 4.033266 | 0.168513 | 587.052185 | 4.22678 | 0.16892 | 587.052185 | 4.275975 | 0.122629 | 587.052185 | 4.242752 | 0.109052 | 587.052185 | 4.297844 | 0.111269 | 587.052185 | 4.299007 | 0.097642 | 587.052185 | 4.365819 | 0.088202 | 587.052185 | 4.300248 | 0.103907
587.797668 | 4.109641 | 0.203661 | 587.797668 | 4.031216 | 0.167517 | 587.797668 | 4.224355 | 0.167902 | 587.797668 | 4.272716 | 0.121826 | 587.797668 | 4.239608 | 0.108323 | 587.797668 | 4.294607 | 0.110536 | 587.797668 | 4.295733 | 0.096972 | 587.797668 | 4.362354 | 0.08759 | 587.797668 | 4.297273 | 0.103223
588.543152 | 4.107469 | 0.202554 | 588.543152 | 4.029174 | 0.166529 | 588.543152 | 4.221939 | 0.166893 | 588.543152 | 4.269473 | 0.121031 | 588.543152 | 4.23648 | 0.107601 | 588.543152 | 4.291386 | 0.109809 | 588.543152 | 4.292476 | 0.096308 | 588.543152 | 4.358907 | 0.086984 | 588.543152 | 4.294312 | 0.102546
589.288574 | 4.105304 | 0.201456 | 589.288574 | 4.027138 | 0.16555 | 589.288574 | 4.219533 | 0.165893 | 589.288574 | 4.266248 | 0.120242 | 589.288574 | 4.233368 | 0.106886 | 589.288574 | 4.288181 | 0.10909 | 589.288574 | 4.289236 | 0.09565 | 589.288574 | 4.355478 | 0.086383 | 589.288574 | 4.291365 | 0.101875
590.033936 | 4.103149 | 0.200368 | 590.033936 | 4.02511 | 0.164579 | 590.033936 | 4.217136 | 0.164901 | 590.033936 | 4.263039 | 0.119461 | 590.033936 | 4.230271 | 0.106177 | 590.033936 | 4.284992 | 0.108377 | 590.033936 | 4.286011 | 0.094998 | 590.033936 | 4.352067 | 0.085788 | 590.033936 | 4.288433 | 0.10121
590.779236 | 4.101001 | 0.199287 | 590.779236 | 4.023089 | 0.163617 | 590.779236 | 4.214748 | 0.163918 | 590.779236 | 4.259847 | 0.118687 | 590.779236 | 4.22719 | 0.105475 | 590.779236 | 4.28182 | 0.10767 | 590.779236 | 4.282803 | 0.094353 | 590.779236 | 4.348673 | 0.085199 | 590.779236 | 4.285515 | 0.100551
591.524536 | 4.098862 | 0.198216 | 591.524536 | 4.021075 | 0.162662 | 591.524536 | 4.212369 | 0.162943 | 591.524536 | 4.256671 | 0.11792 | 591.524536 | 4.224124 | 0.104779 | 591.524536 | 4.278662 | 0.10697 | 591.524536 | 4.279611 | 0.093714 | 591.524536 | 4.345297 | 0.084615 | 591.524536 | 4.282611 | 0.099898
592.269714 | 4.096731 | 0.197153 | 592.269714 | 4.019068 | 0.161715 | 592.269714 | 4.209999 | 0.161977 | 592.269714 | 4.253512 | 0.117159 | 592.269714 | 4.221073 | 0.10409 | 592.269714 | 4.275522 | 0.106276 | 592.269714 | 4.276435 | 0.09308 | 592.269714 | 4.341938 | 0.084037 | 592.269714 | 4.279722 | 0.099252
593.014893 | 4.094608 | 0.196098 | 593.014893 | 4.017069 | 0.160777 | 593.014893 | 4.207639 | 0.161018 | 593.014893 | 4.250368 | 0.116406 | 593.014893 | 4.218037 | 0.103407 | 593.014893 | 4.272396 | 0.105589 | 593.014893 | 4.273274 | 0.092453 | 593.014893 | 4.338597 | 0.083464 | 593.014893 | 4.276846 | 0.09861
593.759949 | 4.092494 | 0.195052 | 593.759949 | 4.015076 | 0.159846 | 593.759949 | 4.205287 | 0.160068 | 593.759949 | 4.247242 | 0.115659 | 593.759949 | 4.215017 | 0.10273 | 593.759949 | 4.269286 | 0.104907 | 593.759949 | 4.27013 | 0.091831 | 593.759949 | 4.335272 | 0.082897 | 593.759949 | 4.273984 | 0.097975
594.505005 | 4.090387 | 0.194014 | 594.505005 | 4.01309 | 0.158923 | 594.505005 | 4.202945 | 0.159126 | 594.505005 | 4.244131 | 0.114919 | 594.505005 | 4.212011 | 0.102059 | 594.505005 | 4.266192 | 0.104232 | 594.505005 | 4.267 | 0.091215 | 594.505005 | 4.331965 | 0.082335 | 594.505005 | 4.271135 | 0.097346
595.25 | 4.088289 | 0.192984 | 595.25 | 4.011112 | 0.158008 | 595.25 | 4.200611 | 0.158192 | 595.25 | 4.241035 | 0.114186 | 595.25 | 4.20902 | 0.101395 | 595.25 | 4.263113 | 0.103563 | 595.25 | 4.263887 | 0.090605 | 595.25 | 4.328675 | 0.081778 | 595.25 | 4.268301 | 0.096722
595.994934 | 4.086198 | 0.191962 | 595.994934 | 4.00914 | 0.1571 | 595.994934 | 4.198287 | 0.157266 | 595.994934 | 4.237956 | 0.113459 | 595.994934 | 4.206044 | 0.100736 | 595.994934 | 4.26005 | 0.1029 | 595.994934 | 4.260789 | 0.090001 | 595.994934 | 4.325402 | 0.081226 | 595.994934 | 4.26548 | 0.096103
596.739868 | 4.084115 | 0.190948 | 596.739868 | 4.007175 | 0.1562 | 596.739868 | 4.195971 | 0.156347 | 596.739868 | 4.234892 | 0.112739 | 596.739868 | 4.203082 | 0.100084 | 596.739868 | 4.257001 | 0.102243 | 596.739868 | 4.257706 | 0.089402 | 596.739868 | 4.322145 | 0.080679 | 596.739868 | 4.262672 | 0.09549
597.48468 | 4.082041 | 0.189943 | 597.48468 | 4.005217 | 0.155307 | 597.48468 | 4.193664 | 0.155436 | 597.48468 | 4.231845 | 0.112025 | 597.48468 | 4.200135 | 0.099437 | 597.48468 | 4.253968 | 0.101592 | 597.48468 | 4.254639 | 0.088808 | 597.48468 | 4.318905 | 0.080138 | 597.48468 | 4.259878 | 0.094883
598.229492 | 4.079974 | 0.188945 | 598.229492 | 4.003266 | 0.154421 | 598.229492 | 4.191366 | 0.154533 | 598.229492 | 4.228812 | 0.111318 | 598.229492 | 4.197202 | 0.098796 | 598.229492 | 4.250949 | 0.100946 | 598.229492 | 4.251586 | 0.08822 | 598.229492 | 4.315681 | 0.079601 | 598.229492 | 4.257097 | 0.094281
598.974243 | 4.077915 | 0.187954 | 598.974243 | 4.001322 | 0.153543 | 598.974243 | 4.189076 | 0.153637 | 598.974243 | 4.225795 | 0.110616 | 598.974243 | 4.194284 | 0.098161 | 598.974243 | 4.247945 | 0.100306 | 598.974243 | 4.248549 | 0.087638 | 598.974243 | 4.312474 | 0.07907 | 598.974243 | 4.254329 | 0.093685
599.718933 | 4.075864 | 0.186972 | 599.718933 | 3.999384 | 0.152672 | 599.718933 | 4.186795 | 0.152749 | 599.718933 | 4.222793 | 0.109921 | 599.718933 | 4.19138 | 0.097531 | 599.718933 | 4.244957 | 0.099672 | 599.718933 | 4.245526 | 0.08706 | 599.718933 | 4.309283 | 0.078543 | 599.718933 | 4.251575 | 0.093093
600.463562 | 4.073821 | 0.185997 | 600.463562 | 3.997453 | 0.151809 | 600.463562 | 4.184523 | 0.151868 | 600.463562 | 4.219806 | 0.109232 | 600.463562 | 4.18849 | 0.096907 | 600.463562 | 4.241982 | 0.099044 | 600.463562 | 4.242518 | 0.086488 | 600.463562 | 4.306108 | 0.078021 | 600.463562 | 4.248833 | 0.092507
601.20813 | 4.071785 | 0.18503 | 601.20813 | 3.99553 | 0.150952 | 601.20813 | 4.18226 | 0.150994 | 601.20813 | 4.216835 | 0.108549 | 601.20813 | 4.185614 | 0.096289 | 601.20813 | 4.239023 | 0.098421 | 601.20813 | 4.239525 | 0.085921 | 601.20813 | 4.30295 | 0.077504 | 601.20813 | 4.246105 | 0.091926
601.952698 | 4.069757 | 0.18407 | 601.952698 | 3.993612 | 0.150102 | 601.952698 | 4.180004 | 0.150128 | 601.952698 | 4.213878 | 0.107872 | 601.952698 | 4.182752 | 0.095676 | 601.952698 | 4.236078 | 0.097803 | 601.952698 | 4.236547 | 0.08536 | 601.952698 | 4.299807 | 0.076992 | 601.952698 | 4.243389 | 0.09135
602.697144 | 4.067737 | 0.183117 | 602.697144 | 3.991702 | 0.14926 | 602.697144 | 4.177758 | 0.149269 | 602.697144 | 4.210936 | 0.107201 | 602.697144 | 4.179904 | 0.095069 | 602.697144 | 4.233147 | 0.097191 | 602.697144 | 4.233583 | 0.084803 | 602.697144 | 4.29668 | 0.076484 | 602.697144 | 4.240686 | 0.09078
603.441589 | 4.065725 | 0.182172 | 603.441589 | 3.989797 | 0.148424 | 603.441589 | 4.17552 | 0.148417 | 603.441589 | 4.208009 | 0.106536 | 603.441589 | 4.17707 | 0.094467 | 603.441589 | 4.230231 | 0.096585 | 603.441589 | 4.230634 | 0.084251 | 603.441589 | 4.293569 | 0.075981 | 603.441589 | 4.237996 | 0.090214
604.185974 | 4.06372 | 0.181234 | 604.185974 | 3.9879 | 0.147595 | 604.185974 | 4.17329 | 0.147571 | 604.185974 | 4.205097 | 0.105877 | 604.185974 | 4.17425 | 0.09387 | 604.185974 | 4.227329 | 0.095983 | 604.185974 | 4.227699 | 0.083705 | 604.185974 | 4.290474 | 0.075483 | 604.185974 | 4.235319 | 0.089653
604.930298 | 4.061722 | 0.180304 | 604.930298 | 3.986009 | 0.146772 | 604.930298 | 4.171069 | 0.146733 | 604.930298 | 4.202199 | 0.105223 | 604.930298 | 4.171443 | 0.093279 | 604.930298 | 4.224441 | 0.095387 | 604.930298 | 4.224778 | 0.083163 | 604.930298 | 4.287394 | 0.074989 | 604.930298 | 4.232654 | 0.089097
605.674561 | 4.059732 | 0.17938 | 605.674561 | 3.984125 | 0.145956 | 605.674561 | 4.168856 | 0.145902 | 605.674561 | 4.199316 | 0.104575 | 605.674561 | 4.16865 | 0.092693 | 605.674561 | 4.221567 | 0.094796 | 605.674561 | 4.221872 | 0.082626 | 605.674561 | 4.284329 | 0.074499 | 605.674561 | 4.230002 | 0.088546
606.418762 | 4.05775 | 0.178463 | 606.418762 | 3.982247 | 0.145147 | 606.418762 | 4.166652 | 0.145077 | 606.418762 | 4.196447 | 0.103933 | 606.418762 | 4.16587 | 0.092112 | 606.418762 | 4.218707 | 0.09421 | 606.418762 | 4.218979 | 0.082094 | 606.418762 | 4.28128 | 0.074014 | 606.418762 | 4.227362 | 0.088
607.162964 | 4.055774 | 0.177554 | 607.162964 | 3.980376 | 0.144344 | 607.162964 | 4.164455 | 0.14426 | 607.162964 | 4.193593 | 0.103296 | 607.162964 | 4.163103 | 0.091536 | 607.162964 | 4.215861 | 0.09363 | 607.162964 | 4.216101 | 0.081567 | 607.162964 | 4.278246 | 0.073533 | 607.162964 | 4.224734 | 0.087458
607.907043 | 4.053807 | 0.176651 | 607.907043 | 3.978511 | 0.143548 | 607.907043 | 4.162267 | 0.143448 | 607.907043 | 4.190753 | 0.102665 | 607.907043 | 4.16035 | 0.090965 | 607.907043 | 4.213028 | 0.093054 | 607.907043 | 4.213236 | 0.081044 | 607.907043 | 4.275228 | 0.073057 | 607.907043 | 4.222119 | 0.086921
608.651123 | 4.051846 | 0.175755 | 608.651123 | 3.976653 | 0.142758 | 608.651123 | 4.160087 | 0.142644 | 608.651123 | 4.187926 | 0.102039 | 608.651123 | 4.15761 | 0.090399 | 608.651123 | 4.21021 | 0.092483 | 608.651123 | 4.210386 | 0.080526 | 608.651123 | 4.272224 | 0.072585 | 608.651123 | 4.219516 | 0.086389
609.395142 | 4.049893 | 0.174866 | 609.395142 | 3.974801 | 0.141975 | 609.395142 | 4.157915 | 0.141846 | 609.395142 | 4.185114 | 0.101418 | 609.395142 | 4.154884 | 0.089838 | 609.395142 | 4.207405 | 0.091918 | 609.395142 | 4.207549 | 0.080013 | 609.395142 | 4.269235 | 0.072117 | 609.395142 | 4.216925 | 0.085861
610.139099 | 4.047947 | 0.173984 | 610.139099 | 3.972955 | 0.141198 | 610.139099 | 4.155752 | 0.141054 | 610.139099 | 4.182316 | 0.100803 | 610.139099 | 4.15217 | 0.089282 | 610.139099 | 4.204613 | 0.091357 | 610.139099 | 4.204725 | 0.079504 | 610.139099 | 4.266261 | 0.071653 | 610.139099 | 4.214346 | 0.085338
610.882996 | 4.046009 | 0.173108 | 610.882996 | 3.971116 | 0.140426 | 610.882996 | 4.153596 | 0.140269 | 610.882996 | 4.179532 | 0.100193 | 610.882996 | 4.149469 | 0.08873 | 610.882996 | 4.201835 | 0.090801 | 610.882996 | 4.201915 | 0.079 | 610.882996 | 4.263302 | 0.071194 | 610.882996 | 4.211779 | 0.08482
611.626892 | 4.044077 | 0.172239 | 611.626892 | 3.969283 | 0.139661 | 611.626892 | 4.151448 | 0.13949 | 611.626892 | 4.176761 | 0.099588 | 611.626892 | 4.146781 | 0.088184 | 611.626892 | 4.19907 | 0.090249 | 611.626892 | 4.199119 | 0.0785 | 611.626892 | 4.260357 | 0.070738 | 611.626892 | 4.209224 | 0.084305
612.370667 | 4.042153 | 0.171377 | 612.370667 | 3.967456 | 0.138902 | 612.370667 | 4.149309 | 0.138717 | 612.370667 | 4.174004 | 0.098989 | 612.370667 | 4.144106 | 0.087642 | 612.370667 | 4.196318 | 0.089703 | 612.370667 | 4.196336 | 0.078005 | 612.370667 | 4.257427 | 0.070287 | 612.370667 | 4.20668 | 0.083795
613.114441 | 4.040236 | 0.17052 | 613.114441 | 3.965636 | 0.13815 | 613.114441 | 4.147177 | 0.137951 | 613.114441 | 4.17126 | 0.098394 | 613.114441 | 4.141443 | 0.087105 | 613.114441 | 4.19358 | 0.089161 | 613.114441 | 4.193566 | 0.077513 | 613.114441 | 4.254512 | 0.069839 | 613.114441 | 4.204149 | 0.08329
613.858154 | 4.038326 | 0.169671 | 613.858154 | 3.963822 | 0.137403 | 613.858154 | 4.145053 | 0.137191 | 613.858154 | 4.16853 | 0.097805 | 613.858154 | 4.138793 | 0.086572 | 613.858154 | 4.190854 | 0.088623 | 613.858154 | 4.19081 | 0.077027 | 613.858154 | 4.251611 | 0.069396 | 613.858154 | 4.201629 | 0.082789
614.601807 | 4.036423 | 0.168827 | 614.601807 | 3.962014 | 0.136661 | 614.601807 | 4.142937 | 0.136436 | 614.601807 | 4.165814 | 0.09722 | 614.601807 | 4.136156 | 0.086044 | 614.601807 | 4.188142 | 0.088091 | 614.601807 | 4.188066 | 0.076544 | 614.601807 | 4.248724 | 0.068956 | 614.601807 | 4.19912 | 0.082292
615.345398 | 4.034527 | 0.16799 | 615.345398 | 3.960212 | 0.135926 | 615.345398 | 4.140829 | 0.135688 | 615.345398 | 4.163111 | 0.096641 | 615.345398 | 4.133531 | 0.085521 | 615.345398 | 4.185442 | 0.087562 | 615.345398 | 4.185336 | 0.076066 | 615.345398 | 4.245851 | 0.068521 | 615.345398 | 4.196624 | 0.081799
616.088989 | 4.032638 | 0.167159 | 616.088989 | 3.958416 | 0.135197 | 616.088989 | 4.138728 | 0.134946 | 616.088989 | 4.160421 | 0.096066 | 616.088989 | 4.130918 | 0.085002 | 616.088989 | 4.182756 | 0.087039 | 616.088989 | 4.182618 | 0.075592 | 616.088989 | 4.242992 | 0.068089 | 616.088989 | 4.194138 | 0.081311
616.832458 | 4.030757 | 0.166335 | 616.832458 | 3.956627 | 0.134473 | 616.832458 | 4.136636 | 0.134209 | 616.832458 | 4.157744 | 0.095496 | 616.832458 | 4.128318 | 0.084487 | 616.832458 | 4.180082 | 0.086519 | 616.832458 | 4.179914 | 0.075122 | 616.832458 | 4.240148 | 0.067661 | 616.832458 | 4.191664 | 0.080826
617.575928 | 4.028881 | 0.165516 | 617.575928 | 3.954843 | 0.133755 | 617.575928 | 4.13455 | 0.133479 | 617.575928 | 4.15508 | 0.094931 | 617.575928 | 4.12573 | 0.083977 | 617.575928 | 4.17742 | 0.086004 | 617.575928 | 4.177222 | 0.074656 | 617.575928 | 4.237317 | 0.067236 | 617.575928 | 4.189202 | 0.080346
618.319336 | 4.027013 | 0.164703 | 618.319336 | 3.953066 | 0.133042 | 618.319336 | 4.132473 | 0.132754 | 618.319336 | 4.152429 | 0.094371 | 618.319336 | 4.123154 | 0.083471 | 618.319336 | 4.174772 | 0.085494 | 618.319336 | 4.174543 | 0.074194 | 618.319336 | 4.2345 | 0.066816 | 618.319336 | 4.18675 | 0.079869
619.062683 | 4.025152 | 0.163897 | 619.062683 | 3.951294 | 0.132335 | 619.062683 | 4.130403 | 0.132035 | 619.062683 | 4.149791 | 0.093815 | 619.062683 | 4.12059 | 0.08297 | 619.062683 | 4.172135 | 0.084987 | 619.062683 | 4.171877 | 0.073736 | 619.062683 | 4.231697 | 0.066399 | 619.062683 | 4.18431 | 0.079397
619.805969 | 4.023298 | 0.163096 | 619.805969 | 3.949529 | 0.131634 | 619.805969 | 4.128341 | 0.131321 | 619.805969 | 4.147166 | 0.093264 | 619.805969 | 4.118038 | 0.082473 | 619.805969 | 4.169512 | 0.084485 | 619.805969 | 4.169223 | 0.073282 | 619.805969 | 4.228907 | 0.065985 | 619.805969 | 4.181881 | 0.078929
620.549194 | 4.02145 | 0.162301 | 620.549194 | 3.94777 | 0.130938 | 620.549194 | 4.126287 | 0.130613 | 620.549194 | 4.144554 | 0.092718 | 620.549194 | 4.115498 | 0.081979 | 620.549194 | 4.1669 | 0.083987 | 620.549194 | 4.166581 | 0.072832 | 620.549194 | 4.226131 | 0.065576 | 620.549194 | 4.179463 | 0.078464
621.292358 | 4.019609 | 0.161512 | 621.292358 | 3.946016 | 0.130247 | 621.292358 | 4.12424 | 0.129911 | 621.292358 | 4.141954 | 0.092176 | 621.292358 | 4.11297 | 0.081491 | 621.292358 | 4.164301 | 0.083493 | 621.292358 | 4.163953 | 0.072385 | 621.292358 | 4.223369 | 0.065169 | 621.292358 | 4.177056 | 0.078004
622.035522 | 4.017775 | 0.160729 | 622.035522 | 3.944269 | 0.129561 | 622.035522 | 4.1222 | 0.129214 | 622.035522 | 4.139367 | 0.091639 | 622.035522 | 4.110454 | 0.081006 | 622.035522 | 4.161714 | 0.083004 | 622.035522 | 4.161336 | 0.071943 | 622.035522 | 4.22062 | 0.064767 | 622.035522 | 4.17466 | 0.077547
622.778625 | 4.015947 | 0.159951 | 622.778625 | 3.942527 | 0.128881 | 622.778625 | 4.120168 | 0.128523 | 622.778625 | 4.136792 | 0.091106 | 622.778625 | 4.107949 | 0.080525 | 622.778625 | 4.15914 | 0.082518 | 622.778625 | 4.158731 | 0.071504 | 622.778625 | 4.217884 | 0.064367 | 622.778625 | 4.172274 | 0.077094
623.521667 | 4.014126 | 0.159179 | 623.521667 | 3.940792 | 0.128206 | 623.521667 | 4.118143 | 0.127837 | 623.521667 | 4.13423 | 0.090577 | 623.521667 | 4.105456 | 0.080048 | 623.521667 | 4.156577 | 0.082036 | 623.521667 | 4.156139 | 0.07107 | 623.521667 | 4.215161 | 0.063971 | 623.521667 | 4.1699 | 0.076645
624.264648 | 4.012312 | 0.158413 | 624.264648 | 3.939062 | 0.127537 | 624.264648 | 4.116126 | 0.127156 | 624.264648 | 4.13168 | 0.090053 | 624.264648 | 4.102975 | 0.079575 | 624.264648 | 4.154026 | 0.081559 | 624.264648 | 4.153559 | 0.070638 | 624.264648 | 4.212452 | 0.063579 | 624.264648 | 4.167536 | 0.076199
625.007568 | 4.010505 | 0.157652 | 625.007568 | 3.937338 | 0.126872 | 625.007568 | 4.114116 | 0.126481 | 625.007568 | 4.129142 | 0.089533 | 625.007568 | 4.100505 | 0.079107 | 625.007568 | 4.151487 | 0.081085 | 625.007568 | 4.150991 | 0.070211 | 625.007568 | 4.209755 | 0.06319 | 625.007568 | 4.165182 | 0.075757
625.750488 | 4.008704 | 0.156897 | 625.750488 | 3.93562 | 0.126213 | 625.750488 | 4.112113 | 0.125811 | 625.750488 | 4.126616 | 0.089017 | 625.750488 | 4.098047 | 0.078642 | 625.750488 | 4.14896 | 0.080615 | 625.750488 | 4.148435 | 0.069787 | 625.750488 | 4.207071 | 0.062804 | 625.750488 | 4.16284 | 0.075319
626.493286 | 4.006909 | 0.156147 | 626.493286 | 3.933907 | 0.125558 | 626.493286 | 4.110117 | 0.125146 | 626.493286 | 4.124103 | 0.088506 | 626.493286 | 4.0956 | 0.07818 | 626.493286 | 4.146445 | 0.080149 | 626.493286 | 4.14589 | 0.069367 | 626.493286 | 4.204401 | 0.062422 | 626.493286 | 4.160508 | 0.074884
627.236084 | 4.005121 | 0.155403 | 627.236084 | 3.932201 | 0.124909 | 627.236084 | 4.108129 | 0.124486 | 627.236084 | 4.121601 | 0.087999 | 627.236084 | 4.093164 | 0.077723 | 627.236084 | 4.143941 | 0.079687 | 627.236084 | 4.143358 | 0.06895 | 627.236084 | 4.201743 | 0.062042 | 627.236084 | 4.158186 | 0.074453
627.978821 | 4.003339 | 0.154664 | 627.978821 | 3.9305 | 0.124264 | 627.978821 | 4.106148 | 0.123831 | 627.978821 | 4.119112 | 0.087496 | 627.978821 | 4.090739 | 0.07727 | 627.978821 | 4.141449 | 0.079229 | 627.978821 | 4.140837 | 0.068537 | 627.978821 | 4.199098 | 0.061666 | 627.978821 | 4.155875 | 0.074026
628.721497 | 4.001564 | 0.15393 | 628.721497 | 3.928804 | 0.123624 | 628.721497 | 4.104174 | 0.123181 | 628.721497 | 4.116634 | 0.086997 | 628.721497 | 4.088326 | 0.07682 | 628.721497 | 4.138969 | 0.078774 | 628.721497 | 4.138328 | 0.068127 | 628.721497 | 4.196465 | 0.061294 | 628.721497 | 4.153574 | 0.073602
629.464111 | 3.999796 | 0.153201 | 629.464111 | 3.927115 | 0.12299 | 629.464111 | 4.102207 | 0.122536 | 629.464111 | 4.114168 | 0.086502 | 629.464111 | 4.085923 | 0.076374 | 629.464111 | 4.1365 | 0.078323 | 629.464111 | 4.13583 | 0.06772 | 629.464111 | 4.193846 | 0.060924 | 629.464111 | 4.151283 | 0.073181
630.206726 | 3.998033 | 0.152478 | 630.206726 | 3.925431 | 0.122359 | 630.206726 | 4.100247 | 0.121896 | 630.206726 | 4.111714 | 0.086011 | 630.206726 | 4.083532 | 0.075931 | 630.206726 | 4.134042 | 0.077876 | 630.206726 | 4.133344 | 0.067317 | 630.206726 | 4.191238 | 0.060557 | 630.206726 | 4.149002 | 0.072764
630.949219 | 3.996277 | 0.15176 | 630.949219 | 3.923753 | 0.121734 | 630.949219 | 4.098294 | 0.121261 | 630.949219 | 4.109272 | 0.085524 | 630.949219 | 4.081151 | 0.075493 | 630.949219 | 4.131596 | 0.077432 | 630.949219 | 4.13087 | 0.066918 | 630.949219 | 4.188643 | 0.060194 | 630.949219 | 4.146732 | 0.07235
631.691711 | 3.994527 | 0.151047 | 631.691711 | 3.92208 | 0.121114 | 631.691711 | 4.096349 | 0.120631 | 631.691711 | 4.106841 | 0.08504 | 631.691711 | 4.078782 | 0.075058 | 631.691711 | 4.129161 | 0.076992 | 631.691711 | 4.128406 | 0.066522 | 631.691711 | 4.18606 | 0.059833 | 631.691711 | 4.144472 | 0.071939
632.434143 | 3.992784 | 0.150339 | 632.434143 | 3.920413 | 0.120498 | 632.434143 | 4.09441 | 0.120006 | 632.434143 | 4.104421 | 0.084561 | 632.434143 | 4.076423 | 0.074626 | 632.434143 | 4.126737 | 0.076556 | 632.434143 | 4.125954 | 0.066129 | 632.434143 | 4.18349 | 0.059476 | 632.434143 | 4.142221 | 0.071532
633.176514 | 3.991047 | 0.149636 | 633.176514 | 3.918751 | 0.119886 | 633.176514 | 4.092478 | 0.119385 | 633.176514 | 4.102013 | 0.084086 | 633.176514 | 4.074075 | 0.074198 | 633.176514 | 4.124324 | 0.076123 | 633.176514 | 4.123514 | 0.065739 | 633.176514 | 4.180931 | 0.059122 | 633.176514 | 4.139981 | 0.071128
633.918823 | 3.989316 | 0.148938 | 633.918823 | 3.917095 | 0.119279 | 633.918823 | 4.090553 | 0.118769 | 633.918823 | 4.099616 | 0.083614 | 633.918823 | 4.071738 | 0.073773 | 633.918823 | 4.121923 | 0.075694 | 633.918823 | 4.121084 | 0.065352 | 633.918823 | 4.178385 | 0.05877 | 633.918823 | 4.137751 | 0.070728
634.661072 | 3.987591 | 0.148245 | 634.661072 | 3.915445 | 0.118677 | 634.661072 | 4.088635 | 0.118158 | 634.661072 | 4.097231 | 0.083147 | 634.661072 | 4.069411 | 0.073352 | 634.661072 | 4.119532 | 0.075268 | 634.661072 | 4.118666 | 0.064969 | 634.661072 | 4.175851 | 0.058422 | 634.661072 | 4.13553 | 0.07033
635.40332 | 3.985872 | 0.147557 | 635.40332 | 3.9138 | 0.118079 | 635.40332 | 4.086724 | 0.117551 | 635.40332 | 4.094857 | 0.082683 | 635.40332 | 4.067095 | 0.072934 | 635.40332 | 4.117152 | 0.074845 | 635.40332 | 4.116258 | 0.064589 | 635.40332 | 4.173329 | 0.058076 | 635.40332 | 4.133319 | 0.069936
636.145508 | 3.98416 | 0.146873 | 636.145508 | 3.91216 | 0.117486 | 636.145508 | 4.08482 | 0.116949 | 636.145508 | 4.092494 | 0.082222 | 636.145508 | 4.064789 | 0.07252 | 636.145508 | 4.114783 | 0.074426 | 636.145508 | 4.113862 | 0.064212 | 636.145508 | 4.170818 | 0.057733 | 636.145508 | 4.131118 | 0.069545
636.887634 | 3.982453 | 0.146195 | 636.887634 | 3.910526 | 0.116897 | 636.887634 | 4.082922 | 0.116351 | 636.887634 | 4.090142 | 0.081765 | 636.887634 | 4.062493 | 0.072109 | 636.887634 | 4.112425 | 0.07401 | 636.887634 | 4.111476 | 0.063838 | 636.887634 | 4.16832 | 0.057393 | 636.887634 | 4.128927 | 0.069157
637.6297 | 3.980753 | 0.145521 | 637.6297 | 3.908897 | 0.116312 | 637.6297 | 4.081031 | 0.115758 | 637.6297 | 4.087801 | 0.081312 | 637.6297 | 4.060209 | 0.071701 | 637.6297 | 4.110078 | 0.073597 | 637.6297 | 4.109101 | 0.063467 | 637.6297 | 4.165833 | 0.057056 | 637.6297 | 4.126745 | 0.068772
638.371704 | 3.979059 | 0.144852 | 638.371704 | 3.907274 | 0.115732 | 638.371704 | 4.079147 | 0.115169 | 638.371704 | 4.085471 | 0.080863 | 638.371704 | 4.057934 | 0.071296 | 638.371704 | 4.107741 | 0.073188 | 638.371704 | 4.106737 | 0.0631 | 638.371704 | 4.163357 | 0.056722 | 638.371704 | 4.124573 | 0.06839
639.113647 | 3.97737 | 0.144187 | 639.113647 | 3.905656 | 0.115156 | 639.113647 | 4.07727 | 0.114585 | 639.113647 | 4.083152 | 0.080417 | 639.113647 | 4.05567 | 0.070895 | 639.113647 | 4.105415 | 0.072782 | 639.113647 | 4.104384 | 0.062735 | 639.113647 | 4.160894 | 0.05639 | 639.113647 | 4.12241 | 0.068011
639.855591 | 3.975688 | 0.143527 | 639.855591 | 3.904044 | 0.114584 | 639.855591 | 4.075399 | 0.114005 | 639.855591 | 4.080843 | 0.079975 | 639.855591 | 4.053415 | 0.070497 | 639.855591 | 4.103099 | 0.072379 | 639.855591 | 4.102041 | 0.062373 | 639.855591 | 4.158442 | 0.056062 | 639.855591 | 4.120257 | 0.067635
640.597412 | 3.974012 | 0.142872 | 640.597412 | 3.902436 | 0.114017 | 640.597412 | 4.073535 | 0.11343 | 640.597412 | 4.078546 | 0.079536 | 640.597412 | 4.051171 | 0.070102 | 640.597412 | 4.100794 | 0.07198 | 640.597412 | 4.099709 | 0.062014 | 640.597412 | 4.156001 | 0.055735 | 640.597412 | 4.118113 | 0.067263
641.339233 | 3.972341 | 0.142222 | 641.339233 | 3.900834 | 0.113453 | 641.339233 | 4.071678 | 0.112858 | 641.339233 | 4.076259 | 0.0791 | 641.339233 | 4.048937 | 0.069711 | 641.339233 | 4.0985 | 0.071583 | 641.339233 | 4.097388 | 0.061658 | 641.339233 | 4.153572 | 0.055412 | 641.339233 | 4.115979 | 0.066893
642.080994 | 3.970677 | 0.141575 | 642.080994 | 3.899238 | 0.112894 | 642.080994 | 4.069827 | 0.112291 | 642.080994 | 4.073982 | 0.078668 | 642.080994 | 4.046713 | 0.069322 | 642.080994 | 4.096215 | 0.07119 | 642.080994 | 4.095077 | 0.061305 | 642.080994 | 4.151154 | 0.055091 | 642.080994 | 4.113854 | 0.066526
642.822754 | 3.969018 | 0.140934 | 642.822754 | 3.897646 | 0.112338 | 642.822754 | 4.067982 | 0.111728 | 642.822754 | 4.071716 | 0.078239 | 642.822754 | 4.044499 | 0.068936 | 642.822754 | 4.093941 | 0.0708 | 642.822754 | 4.092776 | 0.060955 | 642.822754 | 4.148747 | 0.054773 | 642.822754 | 4.111738 | 0.066161
643.564392 | 3.967365 | 0.140296 | 643.564392 | 3.89606 | 0.111787 | 643.564392 | 4.066145 | 0.111169 | 643.564392 | 4.069461 | 0.077814 | 643.564392 | 4.042294 | 0.068554 | 643.564392 | 4.091677 | 0.070412 | 643.564392 | 4.090485 | 0.060607 | 643.564392 | 4.146351 | 0.054457 | 643.564392 | 4.109631 | 0.0658
644.30603 | 3.965718 | 0.139663 | 644.30603 | 3.894479 | 0.11124 | 644.30603 | 4.064313 | 0.110614 | 644.30603 | 4.067216 | 0.077392 | 644.30603 | 4.0401 | 0.068175 | 644.30603 | 4.089423 | 0.070028 | 644.30603 | 4.088205 | 0.060263 | 644.30603 | 4.143966 | 0.054144 | 644.30603 | 4.107533 | 0.065442
645.047546 | 3.964077 | 0.139035 | 645.047546 | 3.892903 | 0.110697 | 645.047546 | 4.062488 | 0.110064 | 645.047546 | 4.064982 | 0.076973 | 645.047546 | 4.037915 | 0.067798 | 645.047546 | 4.087179 | 0.069647 | 645.047546 | 4.085935 | 0.059921 | 645.047546 | 4.141593 | 0.053834 | 645.047546 | 4.105445 | 0.065086
645.789063 | 3.962442 | 0.13841 | 645.789063 | 3.891332 | 0.110157 | 645.789063 | 4.060669 | 0.109517 | 645.789063 | 4.062757 | 0.076558 | 645.789063 | 4.03574 | 0.067425 | 645.789063 | 4.084946 | 0.069269 | 645.789063 | 4.083675 | 0.059582 | 645.789063 | 4.13923 | 0.053526 | 645.789063 | 4.103365 | 0.064733
646.530518 | 3.960812 | 0.13779 | 646.530518 | 3.889767 | 0.109622 | 646.530518 | 4.058857 | 0.108974 | 646.530518 | 4.060543 | 0.076145 | 646.530518 | 4.033575 | 0.067054 | 646.530518 | 4.082722 | 0.068893 | 646.530518 | 4.081425 | 0.059246 | 646.530518 | 4.136878 | 0.05322 | 646.530518 | 4.101294 | 0.064383
647.271973 | 3.959188 | 0.137175 | 647.271973 | 3.888206 | 0.10909 | 647.271973 | 4.057051 | 0.108436 | 647.271973 | 4.058339 | 0.075736 | 647.271973 | 4.031419 | 0.066686 | 647.271973 | 4.080508 | 0.068521 | 647.271973 | 4.079186 | 0.058912 | 647.271973 | 4.134537 | 0.052917 | 647.271973 | 4.099232 | 0.064035
648.013306 | 3.95757 | 0.136563 | 648.013306 | 3.886651 | 0.108563 | 648.013306 | 4.055252 | 0.107901 | 648.013306 | 4.056146 | 0.07533 | 648.013306 | 4.029272 | 0.066322 | 648.013306 | 4.078304 | 0.068152 | 648.013306 | 4.076956 | 0.058581 | 648.013306 | 4.132207 | 0.052616 | 648.013306 | 4.09718 | 0.063691
648.754639 | 3.955957 | 0.135956 | 648.754639 | 3.885101 | 0.108039 | 648.754639 | 4.053458 | 0.10737 | 648.754639 | 4.053962 | 0.074927 | 648.754639 | 4.027135 | 0.06596 | 648.754639 | 4.07611 | 0.067785 | 648.754639 | 4.074736 | 0.058252 | 648.754639 | 4.129888 | 0.052318 | 648.754639 | 4.095136 | 0.063349
649.49585 | 3.95435 | 0.135352 | 649.49585 | 3.883555 | 0.107518 | 649.49585 | 4.051672 | 0.106843 | 649.49585 | 4.051788 | 0.074528 | 649.49585 | 4.025008 | 0.065601 | 649.49585 | 4.073926 | 0.067421 | 649.49585 | 4.072526 | 0.057927 | 649.49585 | 4.127579 | 0.052022 | 649.49585 | 4.0931 | 0.063009
650.237061 | 3.952749 | 0.134753 | 650.237061 | 3.882015 | 0.107002 | 650.237061 | 4.049891 | 0.10632 | 650.237061 | 4.049624 | 0.074131 | 650.237061 | 4.02289 | 0.065244 | 650.237061 | 4.071751 | 0.06706 | 650.237061 | 4.070325 | 0.057603 | 650.237061 | 4.125281 | 0.051729 | 650.237061 | 4.091074 | 0.062672
650.97821 | 3.951153 | 0.134158 | 650.97821 | 3.88048 | 0.106489 | 650.97821 | 4.048116 | 0.105801 | 650.97821 | 4.04747 | 0.073737 | 650.97821 | 4.020781 | 0.064891 | 650.97821 | 4.069586 | 0.066702 | 650.97821 | 4.068135 | 0.057283 | 650.97821 | 4.122993 | 0.051437 | 650.97821 | 4.089056 | 0.062338
651.71936 | 3.949562 | 0.133567 | 651.71936 | 3.87895 | 0.10598 | 651.71936 | 4.046348 | 0.105285 | 651.71936 | 4.045326 | 0.073347 | 651.71936 | 4.018682 | 0.06454 | 651.71936 | 4.06743 | 0.066346 | 651.71936 | 4.065954 | 0.056965 | 651.71936 | 4.120715 | 0.051149 | 651.71936 | 4.087046 | 0.062006
652.460388 | 3.947978 | 0.13298 | 652.460388 | 3.877424 | 0.105474 | 652.460388 | 4.044585 | 0.104773 | 652.460388 | 4.043192 | 0.072959 | 652.460388 | 4.016591 | 0.064192 | 652.460388 | 4.065285 | 0.065994 | 652.460388 | 4.063783 | 0.056649 | 652.460388 | 4.118448 | 0.050862 | 652.460388 | 4.085046 | 0.061677
653.201416 | 3.946398 | 0.132396 | 653.201416 | 3.875904 | 0.104972 | 653.201416 | 4.042829 | 0.104265 | 653.201416 | 4.041067 | 0.072574 | 653.201416 | 4.01451 | 0.063846 | 653.201416 | 4.063148 | 0.065644 | 653.201416 | 4.061621 | 0.056336 | 653.201416 | 4.116192 | 0.050578 | 653.201416 | 4.083053 | 0.06135
653.942383 | 3.944824 | 0.131817 | 653.942383 | 3.874389 | 0.104474 | 653.942383 | 4.041079 | 0.10376 | 653.942383 | 4.038952 | 0.072193 | 653.942383 | 4.012438 | 0.063503 | 653.942383 | 4.061021 | 0.065296 | 653.942383 | 4.059468 | 0.056025 | 653.942383 | 4.113945 | 0.050296 | 653.942383 | 4.08107 | 0.061026
654.683289 | 3.943256 | 0.131241 | 654.683289 | 3.872878 | 0.103979 | 654.683289 | 4.039335 | 0.103259 | 654.683289 | 4.036846 | 0.071814 | 654.683289 | 4.010375 | 0.063163 | 654.683289 | 4.058903 | 0.064951 | 654.683289 | 4.057326 | 0.055717 | 654.683289 | 4.111709 | 0.050016 | 654.683289 | 4.079094 | 0.060705
655.424133 | 3.941693 | 0.13067 | 655.424133 | 3.871373 | 0.103488 | 655.424133 | 4.037597 | 0.102762 | 655.424133 | 4.03475 | 0.071438 | 655.424133 | 4.008321 | 0.062826 | 655.424133 | 4.056794 | 0.064609 | 655.424133 | 4.055192 | 0.055411 | 655.424133 | 4.109483 | 0.049738 | 655.424133 | 4.077127 | 0.060385
656.164917 | 3.940136 | 0.130102 | 656.164917 | 3.869872 | 0.103 | 656.164917 | 4.035865 | 0.102268 | 656.164917 | 4.032663 | 0.071064 | 656.164917 | 4.006276 | 0.062491 | 656.164917 | 4.054695 | 0.06427 | 656.164917 | 4.053068 | 0.055107 | 656.164917 | 4.107267 | 0.049463 | 656.164917 | 4.075168 | 0.060068
656.905701 | 3.938583 | 0.129538 | 656.905701 | 3.868376 | 0.102515 | 656.905701 | 4.034139 | 0.101777 | 656.905701 | 4.030586 | 0.070694 | 656.905701 | 4.004239 | 0.062158 | 656.905701 | 4.052605 | 0.063933 | 656.905701 | 4.050953 | 0.054806 | 656.905701 | 4.105061 | 0.049189 | 656.905701 | 4.073218 | 0.059754
657.646362 | 3.937037 | 0.128978 | 657.646362 | 3.866885 | 0.102034 | 657.646362 | 4.032419 | 0.10129 | 657.646362 | 4.028518 | 0.070326 | 657.646362 | 4.002212 | 0.061829 | 657.646362 | 4.050524 | 0.063598 | 657.646362 | 4.048848 | 0.054508 | 657.646362 | 4.102865 | 0.048918 | 657.646362 | 4.071276 | 0.059442
658.387024 | 3.935495 | 0.128421 | 658.387024 | 3.865399 | 0.101556 | 658.387024 | 4.030705 | 0.100807 | 658.387024 | 4.02646 | 0.069962 | 658.387024 | 4.000193 | 0.061501 | 658.387024 | 4.048452 | 0.063266 | 658.387024 | 4.046751 | 0.054211 | 658.387024 | 4.100678 | 0.048649 | 658.387024 | 4.069342 | 0.059132
659.127625 | 3.933959 | 0.127868 | 659.127625 | 3.863917 | 0.101082 | 659.127625 | 4.028997 | 0.100327 | 659.127625 | 4.02441 | 0.069599 | 659.127625 | 3.998183 | 0.061176 | 659.127625 | 4.046389 | 0.062937 | 659.127625 | 4.044664 | 0.053917 | 659.127625 | 4.098502 | 0.048382 | 659.127625 | 4.067416 | 0.058825
659.868164 | 3.932428 | 0.127319 | 659.868164 | 3.862441 | 0.100611 | 659.868164 | 4.027294 | 0.09985 | 659.868164 | 4.02237 | 0.06924 | 659.868164 | 3.996182 | 0.060854 | 659.868164 | 4.044335 | 0.06261 | 659.868164 | 4.042586 | 0.053625 | 659.868164 | 4.096335 | 0.048118 | 659.868164 | 4.065498 | 0.058519
660.608704 | 3.930902 | 0.126773 | 660.608704 | 3.860968 | 0.100143 | 660.608704 | 4.025598 | 0.099377 | 660.608704 | 4.020339 | 0.068883 | 660.608704 | 3.994189 | 0.060534 | 660.608704 | 4.04229 | 0.062285 | 660.608704 | 4.040516 | 0.053335 | 660.608704 | 4.094178 | 0.047855 | 660.608704 | 4.063588 | 0.058217
661.349121 | 3.929382 | 0.126231 | 661.349121 | 3.859501 | 0.099678 | 661.349121 | 4.023907 | 0.098907 | 661.349121 | 4.018317 | 0.068529 | 661.349121 | 3.992205 | 0.060216 | 661.349121 | 4.040254 | 0.061963 | 661.349121 | 4.038456 | 0.053048 | 661.349121 | 4.092031 | 0.047594 | 661.349121 | 4.061687 | 0.057916
662.089539 | 3.927867 | 0.125693 | 662.089539 | 3.858039 | 0.099217 | 662.089539 | 4.022222 | 0.09844 | 662.089539 | 4.016304 | 0.068178 | 662.089539 | 3.99023 | 0.059901 | 662.089539 | 4.038227 | 0.061644 | 662.089539 | 4.036405 | 0.052763 | 662.089539 | 4.089893 | 0.047335 | 662.089539 | 4.059793 | 0.057618
662.829895 | 3.926357 | 0.125158 | 662.829895 | 3.856581 | 0.098759 | 662.829895 | 4.020543 | 0.097977 | 662.829895 | 4.0143 | 0.067829 | 662.829895 | 3.988263 | 0.059589 | 662.829895 | 4.036208 | 0.061326 | 662.829895 | 4.034362 | 0.05248 | 662.829895 | 4.087765 | 0.047079 | 662.829895 | 4.057907 | 0.057322
663.57019 | 3.924852 | 0.124627 | 663.57019 | 3.855128 | 0.098304 | 663.57019 | 4.018869 | 0.097517 | 663.57019 | 4.012305 | 0.067483 | 663.57019 | 3.986304 | 0.059278 | 663.57019 | 4.034199 | 0.061011 | 663.57019 | 4.032328 | 0.052199 | 663.57019 | 4.085646 | 0.046824 | 663.57019 | 4.056029 | 0.057028
664.310425 | 3.923352 | 0.124099 | 664.310425 | 3.853679 | 0.097852 | 664.310425 | 4.017202 | 0.09706 | 664.310425 | 4.010318 | 0.067139 | 664.310425 | 3.984354 | 0.05897 | 664.310425 | 4.032197 | 0.060699 | 664.310425 | 4.030303 | 0.05192 | 664.310425 | 4.083537 | 0.046571 | 664.310425 | 4.054159 | 0.056736
665.050659 | 3.921857 | 0.123574 | 665.050659 | 3.852235 | 0.097403 | 665.050659 | 4.015539 | 0.096606 | 665.050659 | 4.008341 | 0.066798 | 665.050659 | 3.982412 | 0.058664 | 665.050659 | 4.030205 | 0.060388 | 665.050659 | 4.028287 | 0.051644 | 665.050659 | 4.081437 | 0.04632 | 665.050659 | 4.052296 | 0.056446
665.790771 | 3.920368 | 0.123053 | 665.790771 | 3.850796 | 0.096957 | 665.790771 | 4.013883 | 0.096155 | 665.790771 | 4.006372 | 0.066459 | 665.790771 | 3.980478 | 0.058361 | 665.790771 | 4.028221 | 0.06008 | 665.790771 | 4.026279 | 0.051369 | 665.790771 | 4.079347 | 0.046071 | 665.790771 | 4.050441 | 0.056159
666.530884 | 3.918883 | 0.122535 | 666.530884 | 3.849361 | 0.096515 | 666.530884 | 4.012232 | 0.095708 | 666.530884 | 4.004412 | 0.066123 | 666.530884 | 3.978553 | 0.058059 | 666.530884 | 4.026245 | 0.059775 | 666.530884 | 4.02428 | 0.051097 | 666.530884 | 4.077265 | 0.045824 | 666.530884 | 4.048594 | 0.055874
667.270935 | 3.917403 | 0.122021 | 667.270935 | 3.847931 | 0.096075 | 667.270935 | 4.010587 | 0.095263 | 667.270935 | 4.002461 | 0.065789 | 667.270935 | 3.976636 | 0.05776 | 667.270935 | 4.024278 | 0.059471 | 667.270935 | 4.02229 | 0.050826 | 667.270935 | 4.075193 | 0.045579 | 667.270935 | 4.046755 | 0.05559
668.010925 | 3.915929 | 0.12151 | 668.010925 | 3.846505 | 0.095638 | 668.010925 | 4.008947 | 0.094822 | 668.010925 | 4.000518 | 0.065458 | 668.010925 | 3.974727 | 0.057463 | 668.010925 | 4.02232 | 0.05917 | 668.010925 | 4.020308 | 0.050558 | 668.010925 | 4.07313 | 0.045336 | 668.010925 | 4.044923 | 0.055309
668.750916 | 3.914459 | 0.121002 | 668.750916 | 3.845084 | 0.095205 | 668.750916 | 4.007313 | 0.094384 | 668.750916 | 3.998584 | 0.065129 | 668.750916 | 3.972826 | 0.057169 | 668.750916 | 4.020369 | 0.058871 | 668.750916 | 4.018334 | 0.050292 | 668.750916 | 4.071076 | 0.045094 | 668.750916 | 4.043099 | 0.05503
669.490784 | 3.912995 | 0.120497 | 669.490784 | 3.843667 | 0.094774 | 669.490784 | 4.005685 | 0.093949 | 669.490784 | 3.996658 | 0.064803 | 669.490784 | 3.970933 | 0.056876 | 669.490784 | 4.018428 | 0.058574 | 669.490784 | 4.016369 | 0.050028 | 669.490784 | 4.069031 | 0.044855 | 669.490784 | 4.041282 | 0.054753
670.230652 | 3.911535 | 0.119996 | 670.230652 | 3.842255 | 0.094346 | 670.230652 | 4.004062 | 0.093516 | 670.230652 | 3.994741 | 0.064478 | 670.230652 | 3.969048 | 0.056586 | 670.230652 | 4.016494 | 0.058279 | 670.230652 | 4.014413 | 0.049765 | 670.230652 | 4.066996 | 0.044617 | 670.230652 | 4.039473 | 0.054478
670.970459 | 3.910081 | 0.119498 | 670.970459 | 3.840847 | 0.093921 | 670.970459 | 4.002444 | 0.093087 | 670.970459 | 3.992832 | 0.064157 | 670.970459 | 3.967171 | 0.056298 | 670.970459 | 4.014568 | 0.057987 | 670.970459 | 4.012464 | 0.049505 | 670.970459 | 4.064969 | 0.044381 | 670.970459 | 4.037671 | 0.054205
671.710205 | 3.908631 | 0.119003 | 671.710205 | 3.839444 | 0.093499 | 671.710205 | 4.000832 | 0.092661 | 671.710205 | 3.990931 | 0.063837 | 671.710205 | 3.965302 | 0.056012 | 671.710205 | 4.012651 | 0.057696 | 671.710205 | 4.010524 | 0.049247 | 671.710205 | 4.062951 | 0.044147 | 671.710205 | 4.035877 | 0.053934
672.44989 | 3.907186 | 0.118512 | 672.44989 | 3.838045 | 0.09308 | 672.44989 | 3.999225 | 0.092237 | 672.44989 | 3.989039 | 0.06352 | 672.44989 | 3.963441 | 0.055728 | 672.44989 | 4.010742 | 0.057408 | 672.44989 | 4.008592 | 0.04899 | 672.44989 | 4.060941 | 0.043914 | 672.44989 | 4.03409 | 0.053665
673.189575 | 3.905746 | 0.118023 | 673.189575 | 3.836651 | 0.092664 | 673.189575 | 3.997624 | 0.091817 | 673.189575 | 3.987155 | 0.063205 | 673.189575 | 3.961587 | 0.055446 | 673.189575 | 4.008841 | 0.057122 | 673.189575 | 4.006668 | 0.048736 | 673.189575 | 4.058941 | 0.043683 | 673.189575 | 4.03231 | 0.053398
673.929138 | 3.904311 | 0.117538 | 673.929138 | 3.835261 | 0.09225 | 673.929138 | 3.996028 | 0.091399 | 673.929138 | 3.985279 | 0.062893 | 673.929138 | 3.959742 | 0.055166 | 673.929138 | 4.006948 | 0.056838 | 673.929138 | 4.004753 | 0.048483 | 673.929138 | 4.056949 | 0.043455 | 673.929138 | 4.030537 | 0.053132
674.668701 | 3.90288 | 0.117055 | 674.668701 | 3.833875 | 0.091839 | 674.668701 | 3.994437 | 0.090984 | 674.668701 | 3.983411 | 0.062583 | 674.668701 | 3.957904 | 0.054889 | 674.668701 | 4.005063 | 0.056556 | 674.668701 | 4.002845 | 0.048232 | 674.668701 | 4.054966 | 0.043227 | 674.668701 | 4.028772 | 0.052869
675.408203 | 3.901455 | 0.116576 | 675.408203 | 3.832494 | 0.091431 | 675.408203 | 3.992852 | 0.090572 | 675.408203 | 3.981552 | 0.062275 | 675.408203 | 3.956074 | 0.054613 | 675.408203 | 4.003186 | 0.056275 | 675.408203 | 4.000945 | 0.047983 | 675.408203 | 4.052992 | 0.043002 | 675.408203 | 4.027014 | 0.052608
676.147644 | 3.900034 | 0.1161 | 676.147644 | 3.831117 | 0.091026 | 676.147644 | 3.991272 | 0.090163 | 676.147644 | 3.9797 | 0.061969 | 676.147644 | 3.954251 | 0.054339 | 676.147644 | 4.001317 | 0.055997 | 676.147644 | 3.999054 | 0.047736 | 676.147644 | 4.051026 | 0.042778 | 676.147644 | 4.025263 | 0.052348
676.887085 | 3.898618 | 0.115627 | 676.887085 | 3.829744 | 0.090623 | 676.887085 | 3.989697 | 0.089756 | 676.887085 | 3.977857 | 0.061665 | 676.887085 | 3.952436 | 0.054067 | 676.887085 | 3.999456 | 0.055721 | 676.887085 | 3.99717 | 0.047491 | 676.887085 | 4.049069 | 0.042556 | 676.887085 | 4.023519 | 0.05209
677.626404 | 3.897207 | 0.115156 | 677.626404 | 3.828376 | 0.090224 | 677.626404 | 3.988128 | 0.089353 | 677.626404 | 3.976021 | 0.061363 | 677.626404 | 3.950629 | 0.053798 | 677.626404 | 3.997603 | 0.055447 | 677.626404 | 3.995295 | 0.047247 | 677.626404 | 4.04712 | 0.042335 | 677.626404 | 4.021783 | 0.051835
678.365723 | 3.8958 | 0.114689 | 678.365723 | 3.827012 | 0.089826 | 678.365723 | 3.986564 | 0.088951 | 678.365723 | 3.974194 | 0.061064 | 678.365723 | 3.948829 | 0.05353 | 678.365723 | 3.995757 | 0.055175 | 678.365723 | 3.993427 | 0.047006 | 678.365723 | 4.04518 | 0.042116 | 678.365723 | 4.020053 | 0.051581
679.10498 | 3.894398 | 0.114225 | 679.10498 | 3.825652 | 0.089432 | 679.10498 | 3.985005 | 0.088553 | 679.10498 | 3.972374 | 0.060767 | 679.10498 | 3.947037 | 0.053264 | 679.10498 | 3.993919 | 0.054905 | 679.10498 | 3.991567 | 0.046766 | 679.10498 | 4.043248 | 0.041899 | 679.10498 | 4.01833 | 0.051328
679.844177 | 3.893001 | 0.113763 | 679.844177 | 3.824297 | 0.08904 | 679.844177 | 3.983451 | 0.088157 | 679.844177 | 3.970562 | 0.060472 | 679.844177 | 3.945252 | 0.053 | 679.844177 | 3.992089 | 0.054637 | 679.844177 | 3.989714 | 0.046528 | 679.844177 | 4.041325 | 0.041683 | 679.844177 | 4.016614 | 0.051078
680.583313 | 3.891608 | 0.113305 | 680.583313 | 3.822946 | 0.08865 | 680.583313 | 3.981903 | 0.087764 | 680.583313 | 3.968758 | 0.060179 | 680.583313 | 3.943475 | 0.052738 | 680.583313 | 3.990266 | 0.05437 | 680.583313 | 3.98787 | 0.046291 | 680.583313 | 4.039409 | 0.041469 | 680.583313 | 4.014906 | 0.050829
681.322449 | 3.89022 | 0.112849 | 681.322449 | 3.821598 | 0.088263 | 681.322449 | 3.980359 | 0.087374 | 681.322449 | 3.966962 | 0.059888 | 681.322449 | 3.941704 | 0.052477 | 681.322449 | 3.988451 | 0.054106 | 681.322449 | 3.986033 | 0.046057 | 681.322449 | 4.037502 | 0.041256 | 681.322449 | 4.013204 | 0.050582
682.061523 | 3.888837 | 0.112396 | 682.061523 | 3.820256 | 0.087879 | 682.061523 | 3.978821 | 0.086986 | 682.061523 | 3.965173 | 0.059599 | 682.061523 | 3.939942 | 0.052219 | 682.061523 | 3.986644 | 0.053843 | 682.061523 | 3.984204 | 0.045824 | 682.061523 | 4.035603 | 0.041045 | 682.061523 | 4.011509 | 0.050337
682.800537 | 3.887458 | 0.111946 | 682.800537 | 3.818917 | 0.087497 | 682.800537 | 3.977287 | 0.086601 | 682.800537 | 3.963392 | 0.059312 | 682.800537 | 3.938186 | 0.051963 | 682.800537 | 3.984844 | 0.053583 | 682.800537 | 3.982382 | 0.045593 | 682.800537 | 4.033713 | 0.040836 | 682.800537 | 4.00982 | 0.050094
683.53949 | 3.886083 | 0.111499 | 683.53949 | 3.817582 | 0.087118 | 683.53949 | 3.975759 | 0.086218 | 683.53949 | 3.961619 | 0.059027 | 683.53949 | 3.936438 | 0.051708 | 683.53949 | 3.983051 | 0.053324 | 683.53949 | 3.980568 | 0.045363 | 683.53949 | 4.03183 | 0.040628 | 683.53949 | 4.008139 | 0.049852
684.278381 | 3.884714 | 0.111055 | 684.278381 | 3.816252 | 0.086741 | 684.278381 | 3.974236 | 0.085838 | 684.278381 | 3.959853 | 0.058744 | 684.278381 | 3.934697 | 0.051455 | 684.278381 | 3.981266 | 0.053067 | 684.278381 | 3.978762 | 0.045135 | 684.278381 | 4.029955 | 0.040422 | 684.278381 | 4.006464 | 0.049612
685.017212 | 3.883349 | 0.110613 | 685.017212 | 3.814926 | 0.086367 | 685.017212 | 3.972718 | 0.085461 | 685.017212 | 3.958095 | 0.058463 | 685.017212 | 3.932963 | 0.051204 | 685.017212 | 3.979489 | 0.052811 | 685.017212 | 3.976962 | 0.044909 | 685.017212 | 4.028089 | 0.040217 | 685.017212 | 4.004796 | 0.049374
685.756042 | 3.881988 | 0.110174 | 685.756042 | 3.813604 | 0.085995 | 685.756042 | 3.971205 | 0.085086 | 685.756042 | 3.956344 | 0.058184 | 685.756042 | 3.931236 | 0.050955 | 685.756042 | 3.977719 | 0.052558 | 685.756042 | 3.975171 | 0.044684 | 685.756042 | 4.02623 | 0.040013 | 685.756042 | 4.003135 | 0.049137
686.494812 | 3.880632 | 0.109738 | 686.494812 | 3.812286 | 0.085625 | 686.494812 | 3.969697 | 0.084713 | 686.494812 | 3.954601 | 0.057907 | 686.494812 | 3.929516 | 0.050707 | 686.494812 | 3.975956 | 0.052306 | 686.494812 | 3.973387 | 0.044461 | 686.494812 | 4.02438 | 0.039811 | 686.494812 | 4.00148 | 0.048902
687.233521 | 3.87928 | 0.109304 | 687.233521 | 3.810972 | 0.085258 | 687.233521 | 3.968194 | 0.084343 | 687.233521 | 3.952865 | 0.057632 | 687.233521 | 3.927804 | 0.050461 | 687.233521 | 3.9742 | 0.052056 | 687.233521 | 3.97161 | 0.04424 | 687.233521 | 4.022537 | 0.039611 | 687.233521 | 3.999832 | 0.048669
687.972168 | 3.877933 | 0.108873 | 687.972168 | 3.809662 | 0.084894 | 687.972168 | 3.966695 | 0.083975 | 687.972168 | 3.951137 | 0.057359 | 687.972168 | 3.926098 | 0.050217 | 687.972168 | 3.972452 | 0.051808 | 687.972168 | 3.96984 | 0.04402 | 687.972168 | 4.020702 | 0.039412 | 687.972168 | 3.99819 | 0.048437
688.710754 | 3.87659 | 0.108445 | 688.710754 | 3.808356 | 0.084531 | 688.710754 | 3.965202 | 0.08361 | 688.710754 | 3.949415 | 0.057088 | 688.710754 | 3.9244 | 0.049975 | 688.710754 | 3.97071 | 0.051562 | 688.710754 | 3.968078 | 0.043802 | 688.710754 | 4.018875 | 0.039214 | 688.710754 | 3.996555 | 0.048207
689.449341 | 3.875251 | 0.10802 | 689.449341 | 3.807054 | 0.084171 | 689.449341 | 3.963714 | 0.083247 | 689.449341 | 3.947701 | 0.056818 | 689.449341 | 3.922708 | 0.049734 | 689.449341 | 3.968976 | 0.051317 | 689.449341 | 3.966323 | 0.043585 | 689.449341 | 4.017056 | 0.039018 | 689.449341 | 3.994927 | 0.047979
690.187866 | 3.873917 | 0.107597 | 690.187866 | 3.805757 | 0.083814 | 690.187866 | 3.96223 | 0.082886 | 690.187866 | 3.945995 | 0.056551 | 690.187866 | 3.921023 | 0.049495 | 690.187866 | 3.967249 | 0.051074 | 690.187866 | 3.964575 | 0.04337 | 690.187866 | 4.015244 | 0.038824 | 690.187866 | 3.993304 | 0.047752
690.926331 | 3.872587 | 0.107176 | 690.926331 | 3.804463 | 0.083458 | 690.926331 | 3.960751 | 0.082528 | 690.926331 | 3.944295 | 0.056285 | 690.926331 | 3.919345 | 0.049258 | 690.926331 | 3.965529 | 0.050832 | 690.926331 | 3.962834 | 0.043156 | 690.926331 | 4.01344 | 0.03863 | 690.926331 | 3.991689 | 0.047527
691.664734 | 3.871262 | 0.106758 | 691.664734 | 3.803173 | 0.083105 | 691.664734 | 3.959278 | 0.082172 | 691.664734 | 3.942603 | 0.056021 | 691.664734 | 3.917674 | 0.049022 | 691.664734 | 3.963816 | 0.050593 | 691.664734 | 3.9611 | 0.042944 | 691.664734 | 4.011643 | 0.038438 | 691.664734 | 3.990079 | 0.047303
692.403076 | 3.869941 | 0.106343 | 692.403076 | 3.801887 | 0.082755 | 692.403076 | 3.957809 | 0.081818 | 692.403076 | 3.940918 | 0.055759 | 692.403076 | 3.916009 | 0.048788 | 692.403076 | 3.962111 | 0.050355 | 692.403076 | 3.959374 | 0.042734 | 692.403076 | 4.009855 | 0.038248 | 692.403076 | 3.988476 | 0.047081
693.141418 | 3.868624 | 0.10593 | 693.141418 | 3.800605 | 0.082406 | 693.141418 | 3.956344 | 0.081467 | 693.141418 | 3.93924 | 0.055499 | 693.141418 | 3.914351 | 0.048556 | 693.141418 | 3.960412 | 0.050118 | 693.141418 | 3.957654 | 0.042525 | 693.141418 | 4.008073 | 0.038058 | 693.141418 | 3.98688 | 0.04686
693.8797 | 3.867311 | 0.10552 | 693.8797 | 3.799328 | 0.08206 | 693.8797 | 3.954885 | 0.081118 | 693.8797 | 3.937568 | 0.055241 | 693.8797 | 3.9127 | 0.048325 | 693.8797 | 3.95872 | 0.049883 | 693.8797 | 3.955941 | 0.042317 | 693.8797 | 4.006299 | 0.037871 | 693.8797 | 3.985289 | 0.046641
694.617859 | 3.866003 | 0.105112 | 694.617859 | 3.798054 | 0.081715 | 694.617859 | 3.95343 | 0.080771 | 694.617859 | 3.935904 | 0.054984 | 694.617859 | 3.911056 | 0.048096 | 694.617859 | 3.957035 | 0.04965 | 694.617859 | 3.954236 | 0.042111 | 694.617859 | 4.004533 | 0.037684 | 694.617859 | 3.983705 | 0.046423
695.356079 | 3.864699 | 0.104707 | 695.356079 | 3.796783 | 0.081374 | 695.356079 | 3.95198 | 0.080427 | 695.356079 | 3.934247 | 0.054729 | 695.356079 | 3.909418 | 0.047868 | 695.356079 | 3.955356 | 0.049419 | 695.356079 | 3.952537 | 0.041906 | 695.356079 | 4.002774 | 0.037499 | 695.356079 | 3.982127 | 0.046207
696.094177 | 3.8634 | 0.104304 | 696.094177 | 3.795517 | 0.081034 | 696.094177 | 3.950535 | 0.080084 | 696.094177 | 3.932597 | 0.054476 | 696.094177 | 3.907787 | 0.047642 | 696.094177 | 3.953685 | 0.049189 | 696.094177 | 3.950845 | 0.041703 | 696.094177 | 4.001022 | 0.037315 | 696.094177 | 3.980556 | 0.045992
696.832214 | 3.862104 | 0.103903 | 696.832214 | 3.794255 | 0.080696 | 696.832214 | 3.949094 | 0.079744 | 696.832214 | 3.930954 | 0.054225 | 696.832214 | 3.906163 | 0.047418 | 696.832214 | 3.95202 | 0.04896 | 696.832214 | 3.94916 | 0.041501 | 696.832214 | 3.999278 | 0.037132 | 696.832214 | 3.97899 | 0.045779
697.570251 | 3.860813 | 0.103505 | 697.570251 | 3.792996 | 0.080361 | 697.570251 | 3.947658 | 0.079406 | 697.570251 | 3.929317 | 0.053975 | 697.570251 | 3.904545 | 0.047195 | 697.570251 | 3.950362 | 0.048733 | 697.570251 | 3.947482 | 0.041301 | 697.570251 | 3.997541 | 0.036951 | 697.570251 | 3.977431 | 0.045567
698.308228 | 3.859526 | 0.10311 | 698.308228 | 3.791742 | 0.080027 | 698.308228 | 3.946227 | 0.079071 | 698.308228 | 3.927687 | 0.053727 | 698.308228 | 3.902933 | 0.046974 | 698.308228 | 3.948711 | 0.048508 | 698.308228 | 3.945811 | 0.041102 | 698.308228 | 3.995811 | 0.036771 | 698.308228 | 3.975877 | 0.045357
699.046143 | 3.858243 | 0.102716 | 699.046143 | 3.790491 | 0.079696 | 699.046143 | 3.9448 | 0.078737 | 699.046143 | 3.926064 | 0.05348 | 699.046143 | 3.901328 | 0.046754 | 699.046143 | 3.947067 | 0.048284 | 699.046143 | 3.944146 | 0.040904 | 699.046143 | 3.994089 | 0.036592 | 699.046143 | 3.97433 | 0.045148
699.783997 | 3.856964 | 0.102325 | 699.783997 | 3.789244 | 0.079367 | 699.783997 | 3.943378 | 0.078406 | 699.783997 | 3.924448 | 0.053236 | 699.783997 | 3.89973 | 0.046535 | 699.783997 | 3.945429 | 0.048062 | 699.783997 | 3.942488 | 0.040708 | 699.783997 | 3.992374 | 0.036415 | 699.783997 | 3.972789 | 0.04494
700.521851 | 3.855689 | 0.101937 | 700.521851 | 3.788001 | 0.07904 | 700.521851 | 3.941961 | 0.078076 | 700.521851 | 3.922839 | 0.052992 | 700.521851 | 3.898137 | 0.046319 | 700.521851 | 3.943797 | 0.047841 | 700.521851 | 3.940837 | 0.040513 | 700.521851 | 3.990665 | 0.036239 | 700.521851 | 3.971253 | 0.044734
701.259644 | 3.854418 | 0.101551 | 701.259644 | 3.786761 | 0.078715 | 701.259644 | 3.940548 | 0.077749 | 701.259644 | 3.921236 | 0.052751 | 701.259644 | 3.896551 | 0.046103 | 701.259644 | 3.942172 | 0.047622 | 701.259644 | 3.939192 | 0.04032 | 701.259644 | 3.988964 | 0.036064 | 701.259644 | 3.969724 | 0.044529
701.997375 | 3.853152 | 0.101167 | 701.997375 | 3.785526 | 0.078392 | 701.997375 | 3.939139 | 0.077424 | 701.997375 | 3.91964 | 0.052511 | 701.997375 | 3.894972 | 0.045889 | 701.997375 | 3.940554 | 0.047404 | 701.997375 | 3.937554 | 0.040127 | 701.997375 | 3.98727 | 0.03589 | 701.997375 | 3.9682 | 0.044326
702.735046 | 3.851889 | 0.100785 | 702.735046 | 3.784294 | 0.078071 | 702.735046 | 3.937736 | 0.077101 | 702.735046 | 3.91805 | 0.052273 | 702.735046 | 3.893398 | 0.045677 | 702.735046 | 3.938942 | 0.047188 | 702.735046 | 3.935923 | 0.039937 | 702.735046 | 3.985583 | 0.035717 | 702.735046 | 3.966683 | 0.044124
703.472656 | 3.850631 | 0.100405 | 703.472656 | 3.783066 | 0.077752 | 703.472656 | 3.936336 | 0.076779 | 703.472656 | 3.916467 | 0.052036 | 703.472656 | 3.891831 | 0.045466 | 703.472656 | 3.937337 | 0.046973 | 703.472656 | 3.934298 | 0.039747 | 703.472656 | 3.983902 | 0.035546 | 703.472656 | 3.965171 | 0.043924
704.210205 | 3.849377 | 0.100028 | 704.210205 | 3.781841 | 0.077435 | 704.210205 | 3.934941 | 0.07646 | 704.210205 | 3.91489 | 0.051801 | 704.210205 | 3.89027 | 0.045256 | 704.210205 | 3.935738 | 0.046759 | 704.210205 | 3.932679 | 0.039559 | 704.210205 | 3.982229 | 0.035376 | 704.210205 | 3.963666 | 0.043724
704.947754 | 3.848126 | 0.099653 | 704.947754 | 3.78062 | 0.07712 | 704.947754 | 3.933551 | 0.076143 | 704.947754 | 3.91332 | 0.051568 | 704.947754 | 3.888716 | 0.045048 | 704.947754 | 3.934145 | 0.046547 | 704.947754 | 3.931067 | 0.039372 | 704.947754 | 3.980563 | 0.035206 | 704.947754 | 3.962166 | 0.043526
705.685242 | 3.84688 | 0.09928 | 705.685242 | 3.779403 | 0.076807 | 705.685242 | 3.932165 | 0.075828 | 705.685242 | 3.911757 | 0.051336 | 705.685242 | 3.887167 | 0.044841 | 705.685242 | 3.932559 | 0.046337 | 705.685242 | 3.929461 | 0.039186 | 705.685242 | 3.978903 | 0.035039 | 705.685242 | 3.960671 | 0.04333
706.422668 | 3.845638 | 0.09891 | 706.422668 | 3.77819 | 0.076496 | 706.422668 | 3.930784 | 0.075515 | 706.422668 | 3.910199 | 0.051105 | 706.422668 | 3.885625 | 0.044636 | 706.422668 | 3.930979 | 0.046127 | 706.422668 | 3.927862 | 0.039002 | 706.422668 | 3.977251 | 0.034872 | 706.422668 | 3.959183 | 0.043134
707.160034 | 3.844399 | 0.098541 | 707.160034 | 3.77698 | 0.076187 | 707.160034 | 3.929406 | 0.075204 | 707.160034 | 3.908648 | 0.050877 | 707.160034 | 3.884089 | 0.044432 | 707.160034 | 3.929406 | 0.04592 | 707.160034 | 3.926269 | 0.038819 | 707.160034 | 3.975605 | 0.034706 | 707.160034 | 3.9577 | 0.04294
707.8974 | 3.843165 | 0.098175 | 707.8974 | 3.775774 | 0.075879 | 707.8974 | 3.928034 | 0.074895 | 707.8974 | 3.907104 | 0.050649 | 707.8974 | 3.882558 | 0.044229 | 707.8974 | 3.927838 | 0.045713 | 707.8974 | 3.924683 | 0.038637 | 707.8974 | 3.973966 | 0.034542 | 707.8974 | 3.956223 | 0.042748
708.634705 | 3.841934 | 0.097811 | 708.634705 | 3.774572 | 0.075574 | 708.634705 | 3.926665 | 0.074588 | 708.634705 | 3.905565 | 0.050423 | 708.634705 | 3.881034 | 0.044028 | 708.634705 | 3.926277 | 0.045508 | 708.634705 | 3.923102 | 0.038456 | 708.634705 | 3.972333 | 0.034379 | 708.634705 | 3.954752 | 0.042556
709.371887 | 3.840708 | 0.097449 | 709.371887 | 3.773373 | 0.07527 | 709.371887 | 3.925301 | 0.074282 | 709.371887 | 3.904034 | 0.050199 | 709.371887 | 3.879516 | 0.043828 | 709.371887 | 3.924722 | 0.045304 | 709.371887 | 3.921528 | 0.038277 | 709.371887 | 3.970707 | 0.034217 | 709.371887 | 3.953286 | 0.042366
710.109131 | 3.839485 | 0.097089 | 710.109131 | 3.772177 | 0.074969 | 710.109131 | 3.923942 | 0.073979 | 710.109131 | 3.902508 | 0.049976 | 710.109131 | 3.878003 | 0.043629 | 710.109131 | 3.923173 | 0.045102 | 710.109131 | 3.91996 | 0.038099 | 710.109131 | 3.969088 | 0.034055 | 710.109131 | 3.951826 | 0.042177
710.846252 | 3.838266 | 0.096731 | 710.846252 | 3.770986 | 0.074669 | 710.846252 | 3.922586 | 0.073677 | 710.846252 | 3.900988 | 0.049755 | 710.846252 | 3.876497 | 0.043432 | 710.846252 | 3.921631 | 0.044901 | 710.846252 | 3.918399 | 0.037922 | 710.846252 | 3.967476 | 0.033896 | 710.846252 | 3.950371 | 0.041989
711.583313 | 3.837051 | 0.096376 | 711.583313 | 3.769798 | 0.074371 | 711.583313 | 3.921235 | 0.073378 | 711.583313 | 3.899475 | 0.049535 | 711.583313 | 3.874997 | 0.043236 | 711.583313 | 3.920094 | 0.044701 | 711.583313 | 3.916843 | 0.037746 | 711.583313 | 3.96587 | 0.033737 | 711.583313 | 3.948922 | 0.041803
712.320374 | 3.83584 | 0.096022 | 712.320374 | 3.768613 | 0.074075 | 712.320374 | 3.919889 | 0.07308 | 712.320374 | 3.897968 | 0.049316 | 712.320374 | 3.873502 | 0.043042 | 712.320374 | 3.918563 | 0.044503 | 712.320374 | 3.915294 | 0.037571 | 712.320374 | 3.96427 | 0.033579 | 712.320374 | 3.947478 | 0.041617
713.057373 | 3.834633 | 0.09567 | 713.057373 | 3.767432 | 0.073781 | 713.057373 | 3.918546 | 0.072784 | 713.057373 | 3.896466 | 0.049099 | 713.057373 | 3.872013 | 0.042848 | 713.057373 | 3.917039 | 0.044306 | 713.057373 | 3.91375 | 0.037398 | 713.057373 | 3.962677 | 0.033422 | 713.057373 | 3.94604 | 0.041433
713.794312 | 3.833429 | 0.095321 | 713.794312 | 3.766255 | 0.073488 | 713.794312 | 3.917208 | 0.07249 | 713.794312 | 3.894971 | 0.048883 | 713.794312 | 3.87053 | 0.042656 | 713.794312 | 3.91552 | 0.04411 | 713.794312 | 3.912213 | 0.037226 | 713.794312 | 3.961091 | 0.033267 | 713.794312 | 3.944608 | 0.041251
714.531189 | 3.83223 | 0.094973 | 714.531189 | 3.765081 | 0.073197 | 714.531189 | 3.915874 | 0.072197 | 714.531189 | 3.893482 | 0.048669 | 714.531189 | 3.869053 | 0.042465 | 714.531189 | 3.914008 | 0.043916 | 714.531189 | 3.910682 | 0.037055 | 714.531189 | 3.95951 | 0.033112 | 714.531189 | 3.943181 | 0.041069
715.268066 | 3.831034 | 0.094628 | 715.268066 | 3.76391 | 0.072908 | 715.268066 | 3.914544 | 0.071907 | 715.268066 | 3.891999 | 0.048456 | 715.268066 | 3.867582 | 0.042276 | 715.268066 | 3.912501 | 0.043722 | 715.268066 | 3.909156 | 0.036885 | 715.268066 | 3.957937 | 0.032958 | 715.268066 | 3.941759 | 0.040889
716.004883 | 3.829842 | 0.094284 | 716.004883 | 3.762744 | 0.072621 | 716.004883 | 3.913218 | 0.071618 | 716.004883 | 3.890522 | 0.048245 | 716.004883 | 3.866116 | 0.042087 | 716.004883 | 3.911 | 0.04353 | 716.004883 | 3.907637 | 0.036716 | 716.004883 | 3.956369 | 0.032806 | 716.004883 | 3.940342 | 0.040709
716.741638 | 3.828653 | 0.093943 | 716.741638 | 3.76158 | 0.072336 | 716.741638 | 3.911897 | 0.071331 | 716.741638 | 3.889051 | 0.048034 | 716.741638 | 3.864656 | 0.0419 | 716.741638 | 3.909505 | 0.043339 | 716.741638 | 3.906124 | 0.036548 | 716.741638 | 3.954808 | 0.032654 | 716.741638 | 3.938931 | 0.040531
717.478333 | 3.827469 | 0.093603 | 717.478333 | 3.76042 | 0.072052 | 717.478333 | 3.91058 | 0.071046 | 717.478333 | 3.887586 | 0.047826 | 717.478333 | 3.863201 | 0.041714 | 717.478333 | 3.908016 | 0.04315 | 717.478333 | 3.904616 | 0.036382 | 717.478333 | 3.953253 | 0.032504 | 717.478333 | 3.937526 | 0.040354
718.214966 | 3.826288 | 0.093265 | 718.214966 | 3.759264 | 0.07177 | 718.214966 | 3.909267 | 0.070762 | 718.214966 | 3.886126 | 0.047618 | 718.214966 | 3.861753 | 0.04153 | 718.214966 | 3.906533 | 0.042962 | 718.214966 | 3.903114 | 0.036216 | 718.214966 | 3.951705 | 0.032355 | 718.214966 | 3.936125 | 0.040178
718.951599 | 3.825111 | 0.092929 | 718.951599 | 3.75811 | 0.071489 | 718.951599 | 3.907958 | 0.07048 | 718.951599 | 3.884673 | 0.047412 | 718.951599 | 3.860309 | 0.041346 | 718.951599 | 3.905055 | 0.042775 | 718.951599 | 3.901619 | 0.036052 | 718.951599 | 3.950162 | 0.032206 | 718.951599 | 3.93473 | 0.040004
719.68811 | 3.823937 | 0.092596 | 719.68811 | 3.756961 | 0.071211 | 719.68811 | 3.906653 | 0.0702 | 719.68811 | 3.883225 | 0.047207 | 719.68811 | 3.858872 | 0.041164 | 719.68811 | 3.903583 | 0.042589 | 719.68811 | 3.900129 | 0.035889 | 719.68811 | 3.948626 | 0.032059 | 719.68811 | 3.93334 | 0.03983
720.424622 | 3.822768 | 0.092264 | 720.424622 | 3.755815 | 0.070934 | 720.424622 | 3.905352 | 0.069922 | 720.424622 | 3.881783 | 0.047004 | 720.424622 | 3.85744 | 0.040983 | 720.424622 | 3.902117 | 0.042404 | 720.424622 | 3.898644 | 0.035727 | 720.424622 | 3.947096 | 0.031912 | 720.424622 | 3.931955 | 0.039658
721.161133 | 3.821601 | 0.091934 | 721.161133 | 3.754672 | 0.070658 | 721.161133 | 3.904055 | 0.069645 | 721.161133 | 3.880347 | 0.046802 | 721.161133 | 3.856013 | 0.040803 | 721.161133 | 3.900657 | 0.042221 | 721.161133 | 3.897166 | 0.035565 | 721.161133 | 3.945572 | 0.031767 | 721.161133 | 3.930576 | 0.039486
721.897522 | 3.820439 | 0.091605 | 721.897522 | 3.753532 | 0.070385 | 721.897522 | 3.902762 | 0.06937 | 721.897522 | 3.878917 | 0.046601 | 721.897522 | 3.854592 | 0.040624 | 721.897522 | 3.899202 | 0.042038 | 721.897522 | 3.895693 | 0.035405 | 721.897522 | 3.944055 | 0.031622 | 721.897522 | 3.929201 | 0.039316
722.63385 | 3.81928 | 0.091279 | 722.63385 | 3.752396 | 0.070113 | 722.63385 | 3.901474 | 0.069097 | 722.63385 | 3.877492 | 0.046401 | 722.63385 | 3.853176 | 0.040447 | 722.63385 | 3.897753 | 0.041857 | 722.63385 | 3.894226 | 0.035246 | 722.63385 | 3.942543 | 0.031479 | 722.63385 | 3.927832 | 0.039147
723.370178 | 3.818125 | 0.090955 | 723.370178 | 3.751263 | 0.069842 | 723.370178 | 3.900189 | 0.068825 | 723.370178 | 3.876073 | 0.046203 | 723.370178 | 3.851766 | 0.04027 | 723.370178 | 3.89631 | 0.041677 | 723.370178 | 3.892764 | 0.035089 | 723.370178 | 3.941037 | 0.031336 | 723.370178 | 3.926468 | 0.038979
724.106445 | 3.816973 | 0.090632 | 724.106445 | 3.750134 | 0.069573 | 724.106445 | 3.898908 | 0.068555 | 724.106445 | 3.874659 | 0.046006 | 724.106445 | 3.850361 | 0.040095 | 724.106445 | 3.894872 | 0.041498 | 724.106445 | 3.891309 | 0.034932 | 724.106445 | 3.939537 | 0.031194 | 724.106445 | 3.925109 | 0.038812
724.842651 | 3.815825 | 0.090311 | 724.842651 | 3.749008 | 0.069306 | 724.842651 | 3.897632 | 0.068287 | 724.842651 | 3.873252 | 0.04581 | 724.842651 | 3.848962 | 0.039921 | 724.842651 | 3.893439 | 0.041321 | 724.842651 | 3.889858 | 0.034776 | 724.842651 | 3.938044 | 0.031053 | 724.842651 | 3.923755 | 0.038646
725.578857 | 3.81468 | 0.089992 | 725.578857 | 3.747885 | 0.06904 | 725.578857 | 3.896359 | 0.06802 | 725.578857 | 3.871849 | 0.045615 | 725.578857 | 3.847568 | 0.039748 | 725.578857 | 3.892012 | 0.041144 | 725.578857 | 3.888414 | 0.034621 | 725.578857 | 3.936556 | 0.030914 | 725.578857 | 3.922406 | 0.038481
726.315002 | 3.813539 | 0.089675 | 726.315002 | 3.746765 | 0.068776 | 726.315002 | 3.89509 | 0.067755 | 726.315002 | 3.870452 | 0.045422 | 726.315002 | 3.846179 | 0.039576 | 726.315002 | 3.890591 | 0.040969 | 726.315002 | 3.886975 | 0.034467 | 726.315002 | 3.935074 | 0.030775 | 726.315002 | 3.921062 | 0.038317
727.051025 | 3.812402 | 0.089359 | 727.051025 | 3.745649 | 0.068514 | 727.051025 | 3.893825 | 0.067491 | 727.051025 | 3.869061 | 0.04523 | 727.051025 | 3.844796 | 0.039405 | 727.051025 | 3.889175 | 0.040794 | 727.051025 | 3.885541 | 0.034314 | 727.051025 | 3.933598 | 0.030637 | 727.051025 | 3.919723 | 0.038155
727.787048 | 3.811268 | 0.089046 | 727.787048 | 3.744536 | 0.068253 | 727.787048 | 3.892564 | 0.067229 | 727.787048 | 3.867675 | 0.045039 | 727.787048 | 3.843417 | 0.039235 | 727.787048 | 3.887764 | 0.040621 | 727.787048 | 3.884113 | 0.034162 | 727.787048 | 3.932128 | 0.0305 | 727.787048 | 3.918389 | 0.037993
728.523071 | 3.810138 | 0.088734 | 728.523071 | 3.743427 | 0.067993 | 728.523071 | 3.891307 | 0.066969 | 728.523071 | 3.866295 | 0.044849 | 728.523071 | 3.842044 | 0.039067 | 728.523071 | 3.886359 | 0.040449 | 728.523071 | 3.88269 | 0.034012 | 728.523071 | 3.930663 | 0.030364 | 728.523071 | 3.91706 | 0.037832
729.258972 | 3.809011 | 0.088424 | 729.258972 | 3.74232 | 0.067735 | 729.258972 | 3.890054 | 0.06671 | 729.258972 | 3.86492 | 0.044661 | 729.258972 | 3.840676 | 0.038899 | 729.258972 | 3.884959 | 0.040278 | 729.258972 | 3.881273 | 0.033862 | 729.258972 | 3.929204 | 0.030228 | 729.258972 | 3.915736 | 0.037672
729.994873 | 3.807887 | 0.088115 | 729.994873 | 3.741217 | 0.067479 | 729.994873 | 3.888805 | 0.066452 | 729.994873 | 3.863551 | 0.044474 | 729.994873 | 3.839314 | 0.038733 | 729.994873 | 3.883565 | 0.040108 | 729.994873 | 3.879861 | 0.033713 | 729.994873 | 3.927751 | 0.030094 | 729.994873 | 3.914417 | 0.037514
730.730713 | 3.806767 | 0.087808 | 730.730713 | 3.740117 | 0.067224 | 730.730713 | 3.88756 | 0.066196 | 730.730713 | 3.862187 | 0.044287 | 730.730713 | 3.837956 | 0.038567 | 730.730713 | 3.882175 | 0.039939 | 730.730713 | 3.878455 | 0.033565 | 730.730713 | 3.926304 | 0.02996 | 730.730713 | 3.913102 | 0.037356
731.466492 | 3.805651 | 0.087503 | 731.466492 | 3.739021 | 0.066971 | 731.466492 | 3.886318 | 0.065942 | 731.466492 | 3.860828 | 0.044102 | 731.466492 | 3.836604 | 0.038403 | 731.466492 | 3.880792 | 0.039771 | 731.466492 | 3.877053 | 0.033418 | 731.466492 | 3.924863 | 0.029828 | 731.466492 | 3.911792 | 0.037199
732.202209 | 3.804538 | 0.0872 | 732.202209 | 3.737927 | 0.066719 | 732.202209 | 3.88508 | 0.065689 | 732.202209 | 3.859474 | 0.043919 | 732.202209 | 3.835257 | 0.038239 | 732.202209 | 3.879413 | 0.039605 | 732.202209 | 3.875658 | 0.033272 | 732.202209 | 3.923427 | 0.029696 | 732.202209 | 3.910488 | 0.037043
732.937927 | 3.803428 | 0.086898 | 732.937927 | 3.736837 | 0.066468 | 732.937927 | 3.883846 | 0.065438 | 732.937927 | 3.858126 | 0.043736 | 732.937927 | 3.833914 | 0.038077 | 732.937927 | 3.878039 | 0.039439 | 732.937927 | 3.874267 | 0.033127 | 732.937927 | 3.921996 | 0.029565 | 732.937927 | 3.909188 | 0.036889
733.673523 | 3.802322 | 0.086598 | 733.673523 | 3.73575 | 0.066219 | 733.673523 | 3.882616 | 0.065188 | 733.673523 | 3.856783 | 0.043554 | 733.673523 | 3.832577 | 0.037916 | 733.673523 | 3.876671 | 0.039274 | 733.673523 | 3.872882 | 0.032983 | 733.673523 | 3.920572 | 0.029435 | 733.673523 | 3.907893 | 0.036735
734.409119 | 3.801219 | 0.0863 | 734.409119 | 3.734666 | 0.065972 | 734.409119 | 3.88139 | 0.064939 | 734.409119 | 3.855446 | 0.043374 | 734.409119 | 3.831245 | 0.037755 | 734.409119 | 3.875308 | 0.03911 | 734.409119 | 3.871502 | 0.032839 | 734.409119 | 3.919153 | 0.029306 | 734.409119 | 3.906602 | 0.036582
735.144714 | 3.800119 | 0.086003 | 735.144714 | 3.733585 | 0.065725 | 735.144714 | 3.880167 | 0.064692 | 735.144714 | 3.854113 | 0.043195 | 735.144714 | 3.829918 | 0.037596 | 735.144714 | 3.87395 | 0.038948 | 735.144714 | 3.870127 | 0.032697 | 735.144714 | 3.917739 | 0.029177 | 735.144714 | 3.905316 | 0.03643
735.880188 | 3.799023 | 0.085708 | 735.880188 | 3.732507 | 0.065481 | 735.880188 | 3.878948 | 0.064447 | 735.880188 | 3.852786 | 0.043016 | 735.880188 | 3.828596 | 0.037438 | 735.880188 | 3.872598 | 0.038786 | 735.880188 | 3.868757 | 0.032556 | 735.880188 | 3.916331 | 0.029049 | 735.880188 | 3.904035 | 0.036279
736.615662 | 3.797931 | 0.085415 | 736.615662 | 3.731433 | 0.065237 | 736.615662 | 3.877733 | 0.064203 | 736.615662 | 3.851463 | 0.042839 | 736.615662 | 3.827279 | 0.037281 | 736.615662 | 3.87125 | 0.038625 | 736.615662 | 3.867393 | 0.032415 | 736.615662 | 3.914928 | 0.028923 | 736.615662 | 3.902759 | 0.036129
737.351013 | 3.796841 | 0.085123 | 737.351013 | 3.730361 | 0.064996 | 737.351013 | 3.876522 | 0.06396 | 737.351013 | 3.850147 | 0.042663 | 737.351013 | 3.825967 | 0.037124 | 737.351013 | 3.869908 | 0.038466 | 737.351013 | 3.866033 | 0.032275 | 737.351013 | 3.913531 | 0.028797 | 737.351013 | 3.901487 | 0.03598
738.086365 | 3.795755 | 0.084832 | 738.086365 | 3.729293 | 0.064755 | 738.086365 | 3.875314 | 0.063719 | 738.086365 | 3.848835 | 0.042488 | 738.086365 | 3.824659 | 0.036969 | 738.086365 | 3.86857 | 0.038307 | 738.086365 | 3.864679 | 0.032137 | 738.086365 | 3.912139 | 0.028672 | 738.086365 | 3.90022 | 0.035832
738.821716 | 3.794672 | 0.084544 | 738.821716 | 3.728228 | 0.064516 | 738.821716 | 3.87411 | 0.063479 | 738.821716 | 3.847528 | 0.042314 | 738.821716 | 3.823357 | 0.036815 | 738.821716 | 3.867237 | 0.038149 | 738.821716 | 3.86333 | 0.031999 | 738.821716 | 3.910753 | 0.028547 | 738.821716 | 3.898957 | 0.035684
739.556946 | 3.793593 | 0.084257 | 739.556946 | 3.727166 | 0.064278 | 739.556946 | 3.87291 | 0.06324 | 739.556946 | 3.846226 | 0.042142 | 739.556946 | 3.822059 | 0.036661 | 739.556946 | 3.86591 | 0.037993 | 739.556946 | 3.861986 | 0.031862 | 739.556946 | 3.909372 | 0.028424 | 739.556946 | 3.897699 | 0.035538
740.292175 | 3.792517 | 0.083971 | 740.292175 | 3.726107 | 0.064042 | 740.292175 | 3.871713 | 0.063003 | 740.292175 | 3.844929 | 0.04197 | 740.292175 | 3.820766 | 0.036509 | 740.292175 | 3.864587 | 0.037837 | 740.292175 | 3.860647 | 0.031726 | 740.292175 | 3.907996 | 0.028301 | 740.292175 | 3.896446 | 0.035393
741.027344 | 3.791444 | 0.083687 | 741.027344 | 3.725051 | 0.063807 | 741.027344 | 3.87052 | 0.062768 | 741.027344 | 3.843637 | 0.041799 | 741.027344 | 3.819478 | 0.036357 | 741.027344 | 3.86327 | 0.037682 | 741.027344 | 3.859313 | 0.03159 | 741.027344 | 3.906626 | 0.028179 | 741.027344 | 3.895197 | 0.035248
741.762451 | 3.790374 | 0.083405 | 741.762451 | 3.723998 | 0.063573 | 741.762451 | 3.86933 | 0.062533 | 741.762451 | 3.84235 | 0.04163 | 741.762451 | 3.818195 | 0.036207 | 741.762451 | 3.861957 | 0.037528 | 741.762451 | 3.857983 | 0.031456 | 741.762451 | 3.905261 | 0.028058 | 741.762451 | 3.893953 | 0.035104
742.497498 | 3.789308 | 0.083124 | 742.497498 | 3.722948 | 0.063341 | 742.497498 | 3.868145 | 0.0623 | 742.497498 | 3.841068 | 0.041461 | 742.497498 | 3.816917 | 0.036057 | 742.497498 | 3.86065 | 0.037375 | 742.497498 | 3.856659 | 0.031322 | 742.497498 | 3.903901 | 0.027937 | 742.497498 | 3.892713 | 0.034962
743.232544 | 3.788244 | 0.082844 | 743.232544 | 3.721901 | 0.06311 | 743.232544 | 3.866962 | 0.062069 | 743.232544 | 3.839791 | 0.041293 | 743.232544 | 3.815643 | 0.035908 | 743.232544 | 3.859347 | 0.037223 | 743.232544 | 3.85534 | 0.03119 | 743.232544 | 3.902546 | 0.027817 | 743.232544 | 3.891477 | 0.03482
743.967529 | 3.787185 | 0.082566 | 743.967529 | 3.720857 | 0.06288 | 743.967529 | 3.865784 | 0.061838 | 743.967529 | 3.838519 | 0.041127 | 743.967529 | 3.814374 | 0.03576 | 743.967529 | 3.858049 | 0.037072 | 743.967529 | 3.854026 | 0.031058 | 743.967529 | 3.901197 | 0.027698 | 743.967529 | 3.890246 | 0.034679
744.702393 | 3.786128 | 0.08229 | 744.702393 | 3.719816 | 0.062651 | 744.702393 | 3.864609 | 0.061609 | 744.702393 | 3.837252 | 0.040961 | 744.702393 | 3.813109 | 0.035613 | 744.702393 | 3.856755 | 0.036922 | 744.702393 | 3.852716 | 0.030927 | 744.702393 | 3.899853 | 0.02758 | 744.702393 | 3.88902 | 0.034538
745.437317 | 3.785074 | 0.082015 | 745.437317 | 3.718778 | 0.062424 | 745.437317 | 3.863437 | 0.061382 | 745.437317 | 3.83599 | 0.040797 | 745.437317 | 3.81185 | 0.035467 | 745.437317 | 3.855467 | 0.036773 | 745.437317 | 3.851412 | 0.030797 | 745.437317 | 3.898514 | 0.027463 | 745.437317 | 3.887798 | 0.034399
746.172119 | 3.784024 | 0.081741 | 746.172119 | 3.717743 | 0.062198 | 746.172119 | 3.862269 | 0.061155 | 746.172119 | 3.834732 | 0.040633 | 746.172119 | 3.810595 | 0.035322 | 746.172119 | 3.854183 | 0.036625 | 746.172119 | 3.850112 | 0.030667 | 746.172119 | 3.89718 | 0.027346 | 746.172119 | 3.88658 | 0.03426
746.906921 | 3.782977 | 0.081469 | 746.906921 | 3.716711 | 0.061974 | 746.906921 | 3.861104 | 0.06093 | 746.906921 | 3.833479 | 0.040471 | 746.906921 | 3.809344 | 0.035178 | 746.906921 | 3.852904 | 0.036477 | 746.906921 | 3.848817 | 0.030538 | 746.906921 | 3.895851 | 0.02723 | 746.906921 | 3.885366 | 0.034123
747.641663 | 3.781933 | 0.081199 | 747.641663 | 3.715682 | 0.06175 | 747.641663 | 3.859943 | 0.060706 | 747.641663 | 3.832231 | 0.040309 | 747.641663 | 3.808098 | 0.035035 | 747.641663 | 3.85163 | 0.036331 | 747.641663 | 3.847527 | 0.030411 | 747.641663 | 3.894527 | 0.027115 | 747.641663 | 3.884157 | 0.033986
748.376343 | 3.780892 | 0.08093 | 748.376343 | 3.714656 | 0.061528 | 748.376343 | 3.858786 | 0.060484 | 748.376343 | 3.830988 | 0.040148 | 748.376343 | 3.806857 | 0.034892 | 748.376343 | 3.850361 | 0.036185 | 748.376343 | 3.846241 | 0.030284 | 748.376343 | 3.893208 | 0.027 | 748.376343 | 3.882953 | 0.03385
749.110962 | 3.779854 | 0.080662 | 749.110962 | 3.713633 | 0.061308 | 749.110962 | 3.857632 | 0.060262 | 749.110962 | 3.829749 | 0.039989 | 749.110962 | 3.80562 | 0.034751 | 749.110962 | 3.849096 | 0.03604 | 749.110962 | 3.84496 | 0.030157 | 749.110962 | 3.891894 | 0.026887 | 749.110962 | 3.881752 | 0.033715
749.845581 | 3.778819 | 0.080396 | 749.845581 | 3.712613 | 0.061088 | 749.845581 | 3.856481 | 0.060042 | 749.845581 | 3.828515 | 0.03983 | 749.845581 | 3.804388 | 0.03461 | 749.845581 | 3.847836 | 0.035896 | 749.845581 | 3.843684 | 0.030032 | 749.845581 | 3.890586 | 0.026773 | 749.845581 | 3.880556 | 0.03358
750.580078 | 3.777788 | 0.080131 | 750.580078 | 3.711596 | 0.06087 | 750.580078 | 3.855334 | 0.059824 | 750.580078 | 3.827286 | 0.039672 | 750.580078 | 3.80316 | 0.03447 | 750.580078 | 3.846581 | 0.035753 | 750.580078 | 3.842413 | 0.029907 | 750.580078 | 3.889282 | 0.026661 | 750.580078 | 3.879364 | 0.033447
751.314575 | 3.776759 | 0.079868 | 751.314575 | 3.710581 | 0.060652 | 751.314575 | 3.854191 | 0.059606 | 751.314575 | 3.826062 | 0.039515 | 751.314575 | 3.801937 | 0.034331 | 751.314575 | 3.84533 | 0.035611 | 751.314575 | 3.841146 | 0.029783 | 751.314575 | 3.887983 | 0.026549 | 751.314575 | 3.878177 | 0.033314
752.049011 | 3.775734 | 0.079606 | 752.049011 | 3.70957 | 0.060437 | 752.049011 | 3.85305 | 0.05939 | 752.049011 | 3.824842 | 0.03936 | 752.049011 | 3.800718 | 0.034193 | 752.049011 | 3.844083 | 0.03547 | 752.049011 | 3.839885 | 0.02966 | 752.049011 | 3.886689 | 0.026438 | 752.049011 | 3.876993 | 0.033182
752.783447 | 3.774711 | 0.079345 | 752.783447 | 3.708561 | 0.060222 | 752.783447 | 3.851913 | 0.059175 | 752.783447 | 3.823627 | 0.039205 | 752.783447 | 3.799504 | 0.034055 | 752.783447 | 3.842842 | 0.035329 | 752.783447 | 3.838627 | 0.029538 | 752.783447 | 3.8854 | 0.026328 | 752.783447 | 3.875814 | 0.033051
753.517822 | 3.773692 | 0.079086 | 753.517822 | 3.707556 | 0.060008 | 753.517822 | 3.85078 | 0.058961 | 753.517822 | 3.822416 | 0.039051 | 753.517822 | 3.798294 | 0.033919 | 753.517822 | 3.841605 | 0.03519 | 753.517822 | 3.837374 | 0.029416 | 753.517822 | 3.884116 | 0.026218 | 753.517822 | 3.874639 | 0.03292
754.252075 | 3.772676 | 0.078828 | 754.252075 | 3.706553 | 0.059796 | 754.252075 | 3.84965 | 0.058748 | 754.252075 | 3.82121 | 0.038897 | 754.252075 | 3.797089 | 0.033783 | 754.252075 | 3.840372 | 0.035051 | 754.252075 | 3.836126 | 0.029295 | 754.252075 | 3.882837 | 0.026109 | 754.252075 | 3.873468 | 0.032791
754.986328 | 3.771663 | 0.078571 | 754.986328 | 3.705553 | 0.059585 | 754.986328 | 3.848523 | 0.058537 | 754.986328 | 3.820008 | 0.038745 | 754.986328 | 3.795887 | 0.033648 | 754.986328 | 3.839144 | 0.034913 | 754.986328 | 3.834882 | 0.029175 | 754.986328 | 3.881562 | 0.026001 | 754.986328 | 3.872301 | 0.032662
755.720581 | 3.770652 | 0.078316 | 755.720581 | 3.704555 | 0.059375 | 755.720581 | 3.8474 | 0.058326 | 755.720581 | 3.818811 | 0.038594 | 755.720581 | 3.79469 | 0.033514 | 755.720581 | 3.83792 | 0.034776 | 755.720581 | 3.833643 | 0.029055 | 755.720581 | 3.880293 | 0.025893 | 755.720581 | 3.871138 | 0.032534
756.454712 | 3.769645 | 0.078062 | 756.454712 | 3.703561 | 0.059166 | 756.454712 | 3.84628 | 0.058117 | 756.454712 | 3.817618 | 0.038443 | 756.454712 | 3.793498 | 0.033381 | 756.454712 | 3.836701 | 0.03464 | 756.454712 | 3.832409 | 0.028937 | 756.454712 | 3.879028 | 0.025786 | 756.454712 | 3.86998 | 0.032406
757.188843 | 3.768641 | 0.07781 | 757.188843 | 3.70257 | 0.058958 | 757.188843 | 3.845163 | 0.057909 | 757.188843 | 3.81643 | 0.038294 | 757.188843 | 3.79231 | 0.033248 | 757.188843 | 3.835486 | 0.034504 | 757.188843 | 3.831179 | 0.028819 | 757.188843 | 3.877767 | 0.02568 | 757.188843 | 3.868825 | 0.03228
757.922913 | 3.76764 | 0.077558 | 757.922913 | 3.701581 | 0.058752 | 757.922913 | 3.84405 | 0.057702 | 757.922913 | 3.815246 | 0.038145 | 757.922913 | 3.791126 | 0.033117 | 757.922913 | 3.834276 | 0.034369 | 757.922913 | 3.829953 | 0.028701 | 757.922913 | 3.876512 | 0.025574 | 757.922913 | 3.867675 | 0.032154
758.656921 | 3.766641 | 0.077308 | 758.656921 | 3.700595 | 0.058546 | 758.656921 | 3.84294 | 0.057497 | 758.656921 | 3.814067 | 0.037997 | 758.656921 | 3.789946 | 0.032986 | 758.656921 | 3.83307 | 0.034235 | 758.656921 | 3.828732 | 0.028585 | 758.656921 | 3.875261 | 0.025469 | 758.656921 | 3.866529 | 0.032029
759.39093 | 3.765646 | 0.07706 | 759.39093 | 3.699612 | 0.058342 | 759.39093 | 3.841833 | 0.057292 | 759.39093 | 3.812892 | 0.037851 | 759.39093 | 3.788771 | 0.032855 | 759.39093 | 3.831868 | 0.034102 | 759.39093 | 3.827515 | 0.028469 | 759.39093 | 3.874015 | 0.025365 | 759.39093 | 3.865386 | 0.031904
760.124817 | 3.764654 | 0.076813 | 760.124817 | 3.698631 | 0.058139 | 760.124817 | 3.840729 | 0.057089 | 760.124817 | 3.811721 | 0.037705 | 760.124817 | 3.7876 | 0.032726 | 760.124817 | 3.830671 | 0.03397 | 760.124817 | 3.826302 | 0.028354 | 760.124817 | 3.872774 | 0.025261 | 760.124817 | 3.864248 | 0.031781
760.858704 | 3.763664 | 0.076567 | 760.858704 | 3.697654 | 0.057937 | 760.858704 | 3.839629 | 0.056887 | 760.858704 | 3.810555 | 0.037559 | 760.858704 | 3.786433 | 0.032597 | 760.858704 | 3.829478 | 0.033838 | 760.858704 | 3.825094 | 0.028239 | 760.858704 | 3.871537 | 0.025158 | 760.858704 | 3.863113 | 0.031658
761.592529 | 3.762678 | 0.076322 | 761.592529 | 3.696679 | 0.057736 | 761.592529 | 3.838532 | 0.056685 | 761.592529 | 3.809393 | 0.037415 | 761.592529 | 3.78527 | 0.03247 | 761.592529 | 3.82829 | 0.033707 | 761.592529 | 3.823891 | 0.028126 | 761.592529 | 3.870305 | 0.025056 | 761.592529 | 3.861983 | 0.031535
762.326355 | 3.761694 | 0.076078 | 762.326355 | 3.695707 | 0.057536 | 762.326355 | 3.837438 | 0.056485 | 762.326355 | 3.808236 | 0.037271 | 762.326355 | 3.784111 | 0.032342 | 762.326355 | 3.827105 | 0.033577 | 762.326355 | 3.822691 | 0.028012 | 762.326355 | 3.869077 | 0.024954 | 762.326355 | 3.860856 | 0.031414
763.060059 | 3.760714 | 0.075836 | 763.060059 | 3.694737 | 0.057337 | 763.060059 | 3.836348 | 0.056286 | 763.060059 | 3.807082 | 0.037129 | 763.060059 | 3.782957 | 0.032216 | 763.060059 | 3.825925 | 0.033448 | 763.060059 | 3.821496 | 0.0279 | 763.060059 | 3.867854 | 0.024852 | 763.060059 | 3.859734 | 0.031293
763.793762 | 3.759736 | 0.075595 | 763.793762 | 3.69377 | 0.057139 | 763.793762 | 3.835261 | 0.056089 | 763.793762 | 3.805933 | 0.036987 | 763.793762 | 3.781807 | 0.03209 | 763.793762 | 3.82475 | 0.033319 | 763.793762 | 3.820305 | 0.027788 | 763.793762 | 3.866635 | 0.024752 | 763.793762 | 3.858615 | 0.031173
764.527405 | 3.758761 | 0.075355 | 764.527405 | 3.692806 | 0.056943 | 764.527405 | 3.834176 | 0.055892 | 764.527405 | 3.804789 | 0.036846 | 764.527405 | 3.78066 | 0.031966 | 764.527405 | 3.823578 | 0.033192 | 764.527405 | 3.819119 | 0.027677 | 764.527405 | 3.865421 | 0.024652 | 764.527405 | 3.8575 | 0.031054
765.260986 | 3.757789 | 0.075117 | 765.260986 | 3.691845 | 0.056747 | 765.260986 | 3.833096 | 0.055696 | 765.260986 | 3.803648 | 0.036706 | 765.260986 | 3.779518 | 0.031841 | 765.260986 | 3.822411 | 0.033064 | 765.260986 | 3.817937 | 0.027567 | 765.260986 | 3.864212 | 0.024552 | 765.260986 | 3.85639 | 0.030935
765.994568 | 3.75682 | 0.07488 | 765.994568 | 3.690887 | 0.056553 | 765.994568 | 3.832018 | 0.055502 | 765.994568 | 3.802512 | 0.036566 | 765.994568 | 3.77838 | 0.031718 | 765.994568 | 3.821247 | 0.032938 | 765.994568 | 3.816759 | 0.027457 | 765.994568 | 3.863007 | 0.024453 | 765.994568 | 3.855282 | 0.030817
766.728027 | 3.755853 | 0.074644 | 766.728027 | 3.689931 | 0.056359 | 766.728027 | 3.830943 | 0.055308 | 766.728027 | 3.80138 | 0.036428 | 766.728027 | 3.777246 | 0.031595 | 766.728027 | 3.820088 | 0.032813 | 766.728027 | 3.815585 | 0.027348 | 766.728027 | 3.861806 | 0.024355 | 766.728027 | 3.854179 | 0.0307
767.461487 | 3.75489 | 0.074409 | 767.461487 | 3.688977 | 0.056167 | 767.461487 | 3.829872 | 0.055116 | 767.461487 | 3.800252 | 0.03629 | 767.461487 | 3.776116 | 0.031473 | 767.461487 | 3.818934 | 0.032688 | 767.461487 | 3.814415 | 0.027239 | 767.461487 | 3.86061 | 0.024257 | 767.461487 | 3.85308 | 0.030583
768.194946 | 3.753929 | 0.074175 | 768.194946 | 3.688027 | 0.055975 | 768.194946 | 3.828803 | 0.054924 | 768.194946 | 3.799128 | 0.036153 | 768.194946 | 3.77499 | 0.031352 | 768.194946 | 3.817783 | 0.032563 | 768.194946 | 3.81325 | 0.027132 | 768.194946 | 3.859418 | 0.02416 | 768.194946 | 3.851984 | 0.030467
768.928284 | 3.752971 | 0.073943 | 768.928284 | 3.687079 | 0.055785 | 768.928284 | 3.827738 | 0.054734 | 768.928284 | 3.798008 | 0.036017 | 768.928284 | 3.773868 | 0.031232 | 768.928284 | 3.816636 | 0.03244 | 768.928284 | 3.812089 | 0.027024 | 768.928284 | 3.858231 | 0.024064 | 768.928284 | 3.850892 | 0.030352
769.661621 | 3.752016 | 0.073711 | 769.661621 | 3.686134 | 0.055596 | 769.661621 | 3.826676 | 0.054544 | 769.661621 | 3.796892 | 0.035881 | 769.661621 | 3.77275 | 0.031112 | 769.661621 | 3.815494 | 0.032317 | 769.661621 | 3.810932 | 0.026918 | 769.661621 | 3.857048 | 0.023968 | 769.661621 | 3.849804 | 0.030237
770.394836 | 3.751064 | 0.073481 | 770.394836 | 3.685191 | 0.055407 | 770.394836 | 3.825617 | 0.054356 | 770.394836 | 3.795781 | 0.035746 | 770.394836 | 3.771636 | 0.030992 | 770.394836 | 3.814355 | 0.032195 | 770.394836 | 3.809779 | 0.026812 | 770.394836 | 3.855869 | 0.023873 | 770.394836 | 3.84872 | 0.030123
771.128052 | 3.750114 | 0.073252 | 771.128052 | 3.684251 | 0.05522 | 771.128052 | 3.824561 | 0.054169 | 771.128052 | 3.794673 | 0.035613 | 771.128052 | 3.770526 | 0.030874 | 771.128052 | 3.813221 | 0.032074 | 771.128052 | 3.80863 | 0.026707 | 771.128052 | 3.854695 | 0.023778 | 771.128052 | 3.84764 | 0.03001
771.861267 | 3.749167 | 0.073025 | 771.861267 | 3.683313 | 0.055034 | 771.861267 | 3.823508 | 0.053982 | 771.861267 | 3.79357 | 0.035479 | 771.861267 | 3.769419 | 0.030756 | 771.861267 | 3.81209 | 0.031953 | 771.861267 | 3.807485 | 0.026602 | 771.861267 | 3.853525 | 0.023684 | 771.861267 | 3.846563 | 0.029897
772.59436 | 3.748223 | 0.072798 | 772.59436 | 3.682379 | 0.054848 | 772.59436 | 3.822459 | 0.053797 | 772.59436 | 3.792471 | 0.035347 | 772.59436 | 3.768317 | 0.030639 | 772.59436 | 3.810964 | 0.031833 | 772.59436 | 3.806344 | 0.026498 | 772.59436 | 3.852359 | 0.02359 | 772.59436 | 3.84549 | 0.029785
773.327454 | 3.747282 | 0.072572 | 773.327454 | 3.681446 | 0.054664 | 773.327454 | 3.821412 | 0.053613 | 773.327454 | 3.791375 | 0.035215 | 773.327454 | 3.767218 | 0.030523 | 773.327454 | 3.809841 | 0.031714 | 773.327454 | 3.805207 | 0.026394 | 773.327454 | 3.851198 | 0.023497 | 773.327454 | 3.84442 | 0.029673
774.060486 | 3.746343 | 0.072348 | 774.060486 | 3.680517 | 0.054481 | 774.060486 | 3.820368 | 0.053429 | 774.060486 | 3.790284 | 0.035084 | 774.060486 | 3.766124 | 0.030407 | 774.060486 | 3.808723 | 0.031596 | 774.060486 | 3.804074 | 0.026292 | 774.060486 | 3.85004 | 0.023404 | 774.060486 | 3.843354 | 0.029563
774.793457 | 3.745408 | 0.072125 | 774.793457 | 3.67959 | 0.054298 | 774.793457 | 3.819328 | 0.053247 | 774.793457 | 3.789196 | 0.034954 | 774.793457 | 3.765033 | 0.030292 | 774.793457 | 3.807608 | 0.031478 | 774.793457 | 3.802946 | 0.026189 | 774.793457 | 3.848887 | 0.023312 | 774.793457 | 3.842292 | 0.029453
775.526428 | 3.744474 | 0.071903 | 775.526428 | 3.678665 | 0.054117 | 775.526428 | 3.81829 | 0.053066 | 775.526428 | 3.788113 | 0.034825 | 775.526428 | 3.763946 | 0.030177 | 775.526428 | 3.806498 | 0.03136 | 775.526428 | 3.801821 | 0.026088 | 775.526428 | 3.847738 | 0.023221 | 775.526428 | 3.841233 | 0.029343
776.259277 | 3.743544 | 0.071682 | 776.259277 | 3.677743 | 0.053936 | 776.259277 | 3.817256 | 0.052885 | 776.259277 | 3.787033 | 0.034696 | 776.259277 | 3.762863 | 0.030064 | 776.259277 | 3.805391 | 0.031244 | 776.259277 | 3.8007 | 0.025987 | 776.259277 | 3.846594 | 0.02313 | 776.259277 | 3.840178 | 0.029234
776.992126 | 3.742616 | 0.071462 | 776.992126 | 3.676824 | 0.053757 | 776.992126 | 3.816224 | 0.052706 | 776.992126 | 3.785958 | 0.034568 | 776.992126 | 3.761783 | 0.02995 | 776.992126 | 3.804288 | 0.031128 | 776.992126 | 3.799583 | 0.025886 | 776.992126 | 3.845453 | 0.023039 | 776.992126 | 3.839127 | 0.029126
777.724976 | 3.741691 | 0.071243 | 777.724976 | 3.675907 | 0.053578 | 777.724976 | 3.815195 | 0.052527 | 777.724976 | 3.784886 | 0.034441 | 777.724976 | 3.760708 | 0.029838 | 777.724976 | 3.803189 | 0.031013 | 777.724976 | 3.79847 | 0.025786 | 777.724976 | 3.844316 | 0.022949 | 777.724976 | 3.838079 | 0.029018
778.457703 | 3.740769 | 0.071026 | 778.457703 | 3.674993 | 0.053401 | 778.457703 | 3.81417 | 0.05235 | 778.457703 | 3.783818 | 0.034315 | 778.457703 | 3.759636 | 0.029726 | 778.457703 | 3.802094 | 0.030898 | 778.457703 | 3.797361 | 0.025687 | 778.457703 | 3.843184 | 0.02286 | 778.457703 | 3.837035 | 0.028911
779.19043 | 3.739849 | 0.070809 | 779.19043 | 3.674081 | 0.053224 | 779.19043 | 3.813147 | 0.052173 | 779.19043 | 3.782754 | 0.034189 | 779.19043 | 3.758567 | 0.029615 | 779.19043 | 3.801003 | 0.030784 | 779.19043 | 3.796256 | 0.025588 | 779.19043 | 3.842056 | 0.022771 | 779.19043 | 3.835994 | 0.028805
779.923035 | 3.738932 | 0.070594 | 779.923035 | 3.673172 | 0.053048 | 779.923035 | 3.812127 | 0.051998 | 779.923035 | 3.781694 | 0.034064 | 779.923035 | 3.757503 | 0.029504 | 779.923035 | 3.799916 | 0.030671 | 779.923035 | 3.795154 | 0.02549 | 779.923035 | 3.840932 | 0.022683 | 779.923035 | 3.834957 | 0.028699
780.65564 | 3.738018 | 0.070379 | 780.65564 | 3.672265 | 0.052873 | 780.65564 | 3.81111 | 0.051823 | 780.65564 | 3.780637 | 0.033939 | 780.65564 | 3.756442 | 0.029394 | 780.65564 | 3.798832 | 0.030558 | 780.65564 | 3.794057 | 0.025392 | 780.65564 | 3.839812 | 0.022595 | 780.65564 | 3.833924 | 0.028593
781.388245 | 3.737106 | 0.070166 | 781.388245 | 3.67136 | 0.052699 | 781.388245 | 3.810096 | 0.051649 | 781.388245 | 3.779584 | 0.033816 | 781.388245 | 3.755385 | 0.029285 | 781.388245 | 3.797752 | 0.030446 | 781.388245 | 3.792963 | 0.025295 | 781.388245 | 3.838696 | 0.022508 | 781.388245 | 3.832893 | 0.028489
782.120728 | 3.736197 | 0.069954 | 782.120728 | 3.670459 | 0.052526 | 782.120728 | 3.809085 | 0.051476 | 782.120728 | 3.778536 | 0.033692 | 782.120728 | 3.754332 | 0.029176 | 782.120728 | 3.796676 | 0.030335 | 782.120728 | 3.791873 | 0.025199 | 782.120728 | 3.837584 | 0.022421 | 782.120728 | 3.831867 | 0.028385
782.85321 | 3.73529 | 0.069742 | 782.85321 | 3.669559 | 0.052354 | 782.85321 | 3.808077 | 0.051304 | 782.85321 | 3.777491 | 0.03357 | 782.85321 | 3.753282 | 0.029068 | 782.85321 | 3.795604 | 0.030224 | 782.85321 | 3.790787 | 0.025103 | 782.85321 | 3.836476 | 0.022335 | 782.85321 | 3.830843 | 0.028281
783.585632 | 3.734386 | 0.069532 | 783.585632 | 3.668662 | 0.052183 | 783.585632 | 3.807072 | 0.051133 | 783.585632 | 3.776449 | 0.033448 | 783.585632 | 3.752236 | 0.02896 | 783.585632 | 3.794536 | 0.030114 | 783.585632 | 3.789705 | 0.025008 | 783.585632 | 3.835372 | 0.022249 | 783.585632 | 3.829824 | 0.028178
784.317993 | 3.733485 | 0.069323 | 784.317993 | 3.667768 | 0.052013 | 784.317993 | 3.80607 | 0.050963 | 784.317993 | 3.775412 | 0.033327 | 784.317993 | 3.751193 | 0.028854 | 784.317993 | 3.793471 | 0.030004 | 784.317993 | 3.788627 | 0.024913 | 784.317993 | 3.834271 | 0.022163 | 784.317993 | 3.828807 | 0.028076
785.050354 | 3.732586 | 0.069115 | 785.050354 | 3.666876 | 0.051843 | 785.050354 | 3.80507 | 0.050794 | 785.050354 | 3.774378 | 0.033207 | 785.050354 | 3.750154 | 0.028747 | 785.050354 | 3.79241 | 0.029895 | 785.050354 | 3.787552 | 0.024819 | 785.050354 | 3.833175 | 0.022079 | 785.050354 | 3.827794 | 0.027974
785.782654 | 3.73169 | 0.068908 | 785.782654 | 3.665986 | 0.051675 | 785.782654 | 3.804074 | 0.050626 | 785.782654 | 3.773347 | 0.033088 | 785.782654 | 3.749119 | 0.028642 | 785.782654 | 3.791352 | 0.029787 | 785.782654 | 3.786481 | 0.024725 | 785.782654 | 3.832083 | 0.021994 | 785.782654 | 3.826785 | 0.027873
786.514893 | 3.730796 | 0.068702 | 786.514893 | 3.665099 | 0.051507 | 786.514893 | 3.80308 | 0.050458 | 786.514893 | 3.772321 | 0.032969 | 786.514893 | 3.748087 | 0.028536 | 786.514893 | 3.790298 | 0.029679 | 786.514893 | 3.785413 | 0.024632 | 786.514893 | 3.830995 | 0.02191 | 786.514893 | 3.825779 | 0.027772
787.24707 | 3.729905 | 0.068496 | 787.24707 | 3.664215 | 0.05134 | 787.24707 | 3.802089 | 0.050292 | 787.24707 | 3.771298 | 0.03285 | 787.24707 | 3.747059 | 0.028432 | 787.24707 | 3.789248 | 0.029572 | 787.24707 | 3.78435 | 0.024539 | 787.24707 | 3.82991 | 0.021827 | 787.24707 | 3.824776 | 0.027672
787.979187 | 3.729017 | 0.068292 | 787.979187 | 3.663332 | 0.051174 | 787.979187 | 3.801101 | 0.050126 | 787.979187 | 3.770279 | 0.032733 | 787.979187 | 3.746034 | 0.028328 | 787.979187 | 3.788202 | 0.029465 | 787.979187 | 3.78329 | 0.024447 | 787.979187 | 3.82883 | 0.021744 | 787.979187 | 3.823777 | 0.027572
788.711304 | 3.72813 | 0.068089 | 788.711304 | 3.662452 | 0.051009 | 788.711304 | 3.800116 | 0.049961 | 788.711304 | 3.769263 | 0.032615 | 788.711304 | 3.745013 | 0.028225 | 788.711304 | 3.787159 | 0.029359 | 788.711304 | 3.782233 | 0.024355 | 788.711304 | 3.827753 | 0.021662 | 788.711304 | 3.82278 | 0.027473
789.443359 | 3.727247 | 0.067887 | 789.443359 | 3.661575 | 0.050845 | 789.443359 | 3.799133 | 0.049797 | 789.443359 | 3.768251 | 0.032499 | 789.443359 | 3.743995 | 0.028122 | 789.443359 | 3.786119 | 0.029254 | 789.443359 | 3.78118 | 0.024264 | 789.443359 | 3.82668 | 0.02158 | 789.443359 | 3.821788 | 0.027375
790.175354 | 3.726366 | 0.067686 | 790.175354 | 3.6607 | 0.050681 | 790.175354 | 3.798153 | 0.049634 | 790.175354 | 3.767243 | 0.032383 | 790.175354 | 3.742981 | 0.02802 | 790.175354 | 3.785084 | 0.029149 | 790.175354 | 3.780131 | 0.024173 | 790.175354 | 3.825611 | 0.021498 | 790.175354 | 3.820798 | 0.027277
790.907288 | 3.725487 | 0.067486 | 790.907288 | 3.659827 | 0.050519 | 790.907288 | 3.797176 | 0.049471 | 790.907288 | 3.766238 | 0.032268 | 790.907288 | 3.74197 | 0.027918 | 790.907288 | 3.784052 | 0.029045 | 790.907288 | 3.779086 | 0.024083 | 790.907288 | 3.824545 | 0.021417 | 790.907288 | 3.819812 | 0.027179
791.639221 | 3.724611 | 0.067287 | 791.639221 | 3.658957 | 0.050357 | 791.639221 | 3.796202 | 0.04931 | 791.639221 | 3.765236 | 0.032154 | 791.639221 | 3.740963 | 0.027817 | 791.639221 | 3.783023 | 0.028941 | 791.639221 | 3.778044 | 0.023994 | 791.639221 | 3.823484 | 0.021337 | 791.639221 | 3.818829 | 0.027083
792.371094 | 3.723738 | 0.067089 | 792.371094 | 3.658089 | 0.050196 | 792.371094 | 3.795231 | 0.049149 | 792.371094 | 3.764238 | 0.03204 | 792.371094 | 3.739959 | 0.027716 | 792.371094 | 3.781998 | 0.028838 | 792.371094 | 3.777006 | 0.023905 | 792.371094 | 3.822426 | 0.021257 | 792.371094 | 3.81785 | 0.026986
793.102905 | 3.722867 | 0.066891 | 793.102905 | 3.657223 | 0.050036 | 793.102905 | 3.794262 | 0.048989 | 793.102905 | 3.763244 | 0.031927 | 793.102905 | 3.738959 | 0.027616 | 793.102905 | 3.780976 | 0.028735 | 793.102905 | 3.775971 | 0.023816 | 793.102905 | 3.821372 | 0.021177 | 793.102905 | 3.816873 | 0.02689
793.834656 | 3.721998 | 0.066695 | 793.834656 | 3.65636 | 0.049877 | 793.834656 | 3.793296 | 0.04883 | 793.834656 | 3.762253 | 0.031814 | 793.834656 | 3.737962 | 0.027517 | 793.834656 | 3.779958 | 0.028633 | 793.834656 | 3.77494 | 0.023728 | 793.834656 | 3.820321 | 0.021098 | 793.834656 | 3.8159 | 0.026795
794.566406 | 3.721132 | 0.0665 | 794.566406 | 3.655499 | 0.049718 | 794.566406 | 3.792333 | 0.048672 | 794.566406 | 3.761266 | 0.031702 | 794.566406 | 3.736968 | 0.027418 | 794.566406 | 3.778943 | 0.028532 | 794.566406 | 3.773912 | 0.02364 | 794.566406 | 3.819275 | 0.021019 | 794.566406 | 3.81493 | 0.0267
795.298096 | 3.720268 | 0.066305 | 795.298096 | 3.65464 | 0.04956 | 795.298096 | 3.791373 | 0.048515 | 795.298096 | 3.760282 | 0.03159 | 795.298096 | 3.735978 | 0.02732 | 795.298096 | 3.777932 | 0.028431 | 795.298096 | 3.772888 | 0.023553 | 795.298096 | 3.818232 | 0.020941 | 795.298096 | 3.813964 | 0.026606
796.029724 | 3.719407 | 0.066112 | 796.029724 | 3.653784 | 0.049403 | 796.029724 | 3.790415 | 0.048358 | 796.029724 | 3.759302 | 0.03148 | 796.029724 | 3.734991 | 0.027222 | 796.029724 | 3.776925 | 0.028331 | 796.029724 | 3.771867 | 0.023467 | 796.029724 | 3.817192 | 0.020863 | 796.029724 | 3.813 | 0.026512
796.761292 | 3.718548 | 0.06592 | 796.761292 | 3.65293 | 0.049247 | 796.761292 | 3.78946 | 0.048203 | 796.761292 | 3.758325 | 0.031369 | 796.761292 | 3.734007 | 0.027125 | 796.761292 | 3.77592 | 0.028231 | 796.761292 | 3.77085 | 0.02338 | 796.761292 | 3.816157 | 0.020785 | 796.761292 | 3.81204 | 0.026419
797.492859 | 3.717692 | 0.065728 | 797.492859 | 3.652078 | 0.049092 | 797.492859 | 3.788508 | 0.048048 | 797.492859 | 3.757351 | 0.03126 | 797.492859 | 3.733027 | 0.027028 | 797.492859 | 3.774919 | 0.028132 | 797.492859 | 3.769836 | 0.023295 | 797.492859 | 3.815125 | 0.020708 | 797.492859 | 3.811083 | 0.026326
798.224304 | 3.716838 | 0.065537 | 798.224304 | 3.651229 | 0.048937 | 798.224304 | 3.787558 | 0.047893 | 798.224304 | 3.756381 | 0.031151 | 798.224304 | 3.73205 | 0.026932 | 798.224304 | 3.773922 | 0.028033 | 798.224304 | 3.768825 | 0.02321 | 798.224304 | 3.814096 | 0.020632 | 798.224304 | 3.810129 | 0.026234
798.955811 | 3.715986 | 0.065348 | 798.955811 | 3.650381 | 0.048784 | 798.955811 | 3.786611 | 0.04774 | 798.955811 | 3.755414 | 0.031042 | 798.955811 | 3.731076 | 0.026836 | 798.955811 | 3.772928 | 0.027935 | 798.955811 | 3.767818 | 0.023125 | 798.955811 | 3.813072 | 0.020556 | 798.955811 | 3.809178 | 0.026142
799.687195 | 3.715137 | 0.065159 | 799.687195 | 3.649537 | 0.048631 | 799.687195 | 3.785667 | 0.047587 | 799.687195 | 3.754451 | 0.030934 | 799.687195 | 3.730106 | 0.026741 | 799.687195 | 3.771937 | 0.027837 | 799.687195 | 3.766815 | 0.023041 | 799.687195 | 3.81205 | 0.02048 | 799.687195 | 3.80823 | 0.026051
800.418518 | 3.71429 | 0.064971 | 800.418518 | 3.648694 | 0.048478 | 800.418518 | 3.784725 | 0.047436 | 800.418518 | 3.753491 | 0.030827 | 800.418518 | 3.729138 | 0.026646 | 800.418518 | 3.77095 | 0.02774 | 800.418518 | 3.765815 | 0.022957 | 800.418518 | 3.811033 | 0.020405 | 800.418518 | 3.807285 | 0.02596
801.149841 | 3.713445 | 0.064784 | 801.149841 | 3.647854 | 0.048327 | 801.149841 | 3.783786 | 0.047284 | 801.149841 | 3.752534 | 0.03072 | 801.149841 | 3.728175 | 0.026552 | 801.149841 | 3.769966 | 0.027643 | 801.149841 | 3.764818 | 0.022874 | 801.149841 | 3.810019 | 0.02033 | 801.149841 | 3.806344 | 0.02587
801.881104 | 3.712603 | 0.064598 | 801.881104 | 3.647016 | 0.048176 | 801.881104 | 3.782849 | 0.047134 | 801.881104 | 3.751581 | 0.030614 | 801.881104 | 3.727214 | 0.026458 | 801.881104 | 3.768985 | 0.027547 | 801.881104 | 3.763825 | 0.022791 | 801.881104 | 3.809008 | 0.020255 | 801.881104 | 3.805405 | 0.02578
802.612305 | 3.711764 | 0.064412 | 802.612305 | 3.64618 | 0.048026 | 802.612305 | 3.781916 | 0.046985 | 802.612305 | 3.750631 | 0.030509 | 802.612305 | 3.726256 | 0.026365 | 802.612305 | 3.768008 | 0.027452 | 802.612305 | 3.762834 | 0.022708 | 802.612305 | 3.808001 | 0.020181 | 802.612305 | 3.80447 | 0.025691
803.343506 | 3.710926 | 0.064228 | 803.343506 | 3.645346 | 0.047877 | 803.343506 | 3.780984 | 0.046836 | 803.343506 | 3.749684 | 0.030404 | 803.343506 | 3.725302 | 0.026273 | 803.343506 | 3.767034 | 0.027357 | 803.343506 | 3.761848 | 0.022626 | 803.343506 | 3.806997 | 0.020108 | 803.343506 | 3.803538 | 0.025602
804.074585 | 3.710091 | 0.064044 | 804.074585 | 3.644515 | 0.047729 | 804.074585 | 3.780056 | 0.046688 | 804.074585 | 3.748741 | 0.030299 | 804.074585 | 3.724351 | 0.02618 | 804.074585 | 3.766063 | 0.027262 | 804.074585 | 3.760864 | 0.022545 | 804.074585 | 3.805997 | 0.020034 | 804.074585 | 3.802608 | 0.025514
804.805664 | 3.709258 | 0.063862 | 804.805664 | 3.643686 | 0.047581 | 804.805664 | 3.77913 | 0.046541 | 804.805664 | 3.7478 | 0.030195 | 804.805664 | 3.723403 | 0.026089 | 804.805664 | 3.765096 | 0.027168 | 804.805664 | 3.759884 | 0.022464 | 804.805664 | 3.805001 | 0.019962 | 804.805664 | 3.801682 | 0.025426
805.536743 | 3.708428 | 0.06368 | 805.536743 | 3.642859 | 0.047434 | 805.536743 | 3.778206 | 0.046394 | 805.536743 | 3.746863 | 0.030092 | 805.536743 | 3.722458 | 0.025998 | 805.536743 | 3.764131 | 0.027074 | 805.536743 | 3.758907 | 0.022383 | 805.536743 | 3.804007 | 0.019889 | 805.536743 | 3.800759 | 0.025339
806.2677 | 3.7076 | 0.063499 | 806.2677 | 3.642034 | 0.047288 | 806.2677 | 3.777285 | 0.046248 | 806.2677 | 3.74593 | 0.029989 | 806.2677 | 3.721517 | 0.025907 | 806.2677 | 3.76317 | 0.026981 | 806.2677 | 3.757934 | 0.022303 | 806.2677 | 3.803018 | 0.019817 | 806.2677 | 3.799838 | 0.025252
806.998657 | 3.706774 | 0.063319 | 806.998657 | 3.641211 | 0.047142 | 806.998657 | 3.776367 | 0.046103 | 806.998657 | 3.744999 | 0.029887 | 806.998657 | 3.720578 | 0.025817 | 806.998657 | 3.762212 | 0.026889 | 806.998657 | 3.756963 | 0.022223 | 806.998657 | 3.802031 | 0.019746 | 806.998657 | 3.798921 | 0.025165
807.729553 | 3.70595 | 0.06314 | 807.729553 | 3.640391 | 0.046997 | 807.729553 | 3.775451 | 0.045959 | 807.729553 | 3.744072 | 0.029785 | 807.729553 | 3.719643 | 0.025727 | 807.729553 | 3.761258 | 0.026797 | 807.729553 | 3.755996 | 0.022144 | 807.729553 | 3.801048 | 0.019674 | 807.729553 | 3.798007 | 0.025079
808.460388 | 3.705129 | 0.062961 | 808.460388 | 3.639573 | 0.046853 | 808.460388 | 3.774538 | 0.045815 | 808.460388 | 3.743148 | 0.029684 | 808.460388 | 3.718711 | 0.025638 | 808.460388 | 3.760306 | 0.026705 | 808.460388 | 3.755033 | 0.022065 | 808.460388 | 3.800069 | 0.019603 | 808.460388 | 3.797096 | 0.024994
809.191162 | 3.70431 | 0.062784 | 809.191162 | 3.638757 | 0.04671 | 809.191162 | 3.773627 | 0.045672 | 809.191162 | 3.742227 | 0.029583 | 809.191162 | 3.717782 | 0.025549 | 809.191162 | 3.759358 | 0.026614 | 809.191162 | 3.754072 | 0.021987 | 809.191162 | 3.799093 | 0.019533 | 809.191162 | 3.796187 | 0.024908
809.921936 | 3.703493 | 0.062607 | 809.921936 | 3.637943 | 0.046567 | 809.921936 | 3.772719 | 0.04553 | 809.921936 | 3.741309 | 0.029483 | 809.921936 | 3.716856 | 0.025461 | 809.921936 | 3.758413 | 0.026523 | 809.921936 | 3.753115 | 0.021909 | 809.921936 | 3.79812 | 0.019463 | 809.921936 | 3.795282 | 0.024824
810.652649 | 3.702679 | 0.062431 | 810.652649 | 3.637131 | 0.046425 | 810.652649 | 3.771813 | 0.045388 | 810.652649 | 3.740394 | 0.029384 | 810.652649 | 3.715933 | 0.025373 | 810.652649 | 3.757471 | 0.026433 | 810.652649 | 3.75216 | 0.021831 | 810.652649 | 3.79715 | 0.019393 | 810.652649 | 3.794379 | 0.024739
811.383301 | 3.701867 | 0.062256 | 811.383301 | 3.636322 | 0.046284 | 811.383301 | 3.77091 | 0.045248 | 811.383301 | 3.739483 | 0.029284 | 811.383301 | 3.715013 | 0.025286 | 811.383301 | 3.756532 | 0.026344 | 811.383301 | 3.751209 | 0.021754 | 811.383301 | 3.796184 | 0.019324 | 811.383301 | 3.793479 | 0.024656
812.113892 | 3.701057 | 0.062082 | 812.113892 | 3.635514 | 0.046143 | 812.113892 | 3.77001 | 0.045108 | 812.113892 | 3.738574 | 0.029186 | 812.113892 | 3.714096 | 0.025199 | 812.113892 | 3.755597 | 0.026254 | 812.113892 | 3.750261 | 0.021677 | 812.113892 | 3.795221 | 0.019255 | 812.113892 | 3.792583 | 0.024572
812.844482 | 3.700249 | 0.061908 | 812.844482 | 3.634709 | 0.046003 | 812.844482 | 3.769111 | 0.044968 | 812.844482 | 3.737669 | 0.029088 | 812.844482 | 3.713182 | 0.025113 | 812.844482 | 3.754664 | 0.026166 | 812.844482 | 3.749317 | 0.021601 | 812.844482 | 3.794262 | 0.019186 | 812.844482 | 3.791689 | 0.024489
813.575012 | 3.699443 | 0.061736 | 813.575012 | 3.633906 | 0.045864 | 813.575012 | 3.768216 | 0.044829 | 813.575012 | 3.736767 | 0.02899 | 813.575012 | 3.712271 | 0.025027 | 813.575012 | 3.753735 | 0.026077 | 813.575012 | 3.748375 | 0.021525 | 813.575012 | 3.793306 | 0.019118 | 813.575012 | 3.790798 | 0.024407
814.305481 | 3.69864 | 0.061564 | 814.305481 | 3.633105 | 0.045726 | 814.305481 | 3.767322 | 0.044691 | 814.305481 | 3.735867 | 0.028893 | 814.305481 | 3.711363 | 0.024941 | 814.305481 | 3.752808 | 0.02599 | 814.305481 | 3.747437 | 0.021449 | 814.305481 | 3.792353 | 0.01905 | 814.305481 | 3.78991 | 0.024325
815.035889 | 3.697839 | 0.061393 | 815.035889 | 3.632306 | 0.045588 | 815.035889 | 3.766432 | 0.044554 | 815.035889 | 3.734971 | 0.028797 | 815.035889 | 3.710458 | 0.024856 | 815.035889 | 3.751885 | 0.025902 | 815.035889 | 3.746501 | 0.021374 | 815.035889 | 3.791403 | 0.018983 | 815.035889 | 3.789025 | 0.024243
815.766296 | 3.69704 | 0.061222 | 815.766296 | 3.631509 | 0.045451 | 815.766296 | 3.765543 | 0.044417 | 815.766296 | 3.734078 | 0.028701 | 815.766296 | 3.709556 | 0.024772 | 815.766296 | 3.750964 | 0.025815 | 815.766296 | 3.745569 | 0.021299 | 815.766296 | 3.790456 | 0.018916 | 815.766296 | 3.788142 | 0.024162
816.496643 | 3.696244 | 0.061053 | 816.496643 | 3.630715 | 0.045314 | 816.496643 | 3.764657 | 0.044281 | 816.496643 | 3.733188 | 0.028605 | 816.496643 | 3.708657 | 0.024687 | 816.496643 | 3.750047 | 0.025729 | 816.496643 | 3.744639 | 0.021225 | 816.496643 | 3.789513 | 0.018849 | 816.496643 | 3.787262 | 0.024081
817.226929 | 3.695449 | 0.060884 | 817.226929 | 3.629922 | 0.045178 | 817.226929 | 3.763774 | 0.044146 | 817.226929 | 3.732301 | 0.02851 | 817.226929 | 3.707761 | 0.024604 | 817.226929 | 3.749133 | 0.025643 | 817.226929 | 3.743713 | 0.021151 | 817.226929 | 3.788573 | 0.018783 | 817.226929 | 3.786386 | 0.024001
817.957153 | 3.694657 | 0.060716 | 817.957153 | 3.629132 | 0.045043 | 817.957153 | 3.762893 | 0.044011 | 817.957153 | 3.731417 | 0.028416 | 817.957153 | 3.706868 | 0.02452 | 817.957153 | 3.748222 | 0.025557 | 817.957153 | 3.74279 | 0.021078 | 817.957153 | 3.787636 | 0.018717 | 817.957153 | 3.785512 | 0.023921
818.687378 | 3.693867 | 0.060549 | 818.687378 | 3.628343 | 0.044908 | 818.687378 | 3.762014 | 0.043877 | 818.687378 | 3.730536 | 0.028322 | 818.687378 | 3.705978 | 0.024438 | 818.687378 | 3.747314 | 0.025472 | 818.687378 | 3.74187 | 0.021004 | 818.687378 | 3.786702 | 0.018651 | 818.687378 | 3.78464 | 0.023841
819.417542 | 3.693079 | 0.060383 | 819.417542 | 3.627557 | 0.044775 | 819.417542 | 3.761138 | 0.043744 | 819.417542 | 3.729658 | 0.028228 | 819.417542 | 3.705091 | 0.024355 | 819.417542 | 3.746408 | 0.025388 | 819.417542 | 3.740953 | 0.020932 | 819.417542 | 3.785772 | 0.018585 | 819.417542 | 3.783772 | 0.023762
820.147644 | 3.692293 | 0.060217 | 820.147644 | 3.626773 | 0.044641 | 820.147644 | 3.760264 | 0.043611 | 820.147644 | 3.728783 | 0.028135 | 820.147644 | 3.704206 | 0.024273 | 820.147644 | 3.745506 | 0.025303 | 820.147644 | 3.740039 | 0.020859 | 820.147644 | 3.784844 | 0.018521 | 820.147644 | 3.782906 | 0.023684
820.877686 | 3.691509 | 0.060052 | 820.877686 | 3.62599 | 0.044509 | 820.877686 | 3.759393 | 0.043479 | 820.877686 | 3.727911 | 0.028042 | 820.877686 | 3.703325 | 0.024192 | 820.877686 | 3.744607 | 0.02522 | 820.877686 | 3.739128 | 0.020787 | 820.877686 | 3.78392 | 0.018456 | 820.877686 | 3.782043 | 0.023605
821.607727 | 3.690728 | 0.059888 | 821.607727 | 3.62521 | 0.044377 | 821.607727 | 3.758523 | 0.043348 | 821.607727 | 3.727042 | 0.02795 | 821.607727 | 3.702446 | 0.024111 | 821.607727 | 3.74371 | 0.025136 | 821.607727 | 3.73822 | 0.020716 | 821.607727 | 3.782999 | 0.018392 | 821.607727 | 3.781183 | 0.023527
822.337646 | 3.689948 | 0.059725 | 822.337646 | 3.624432 | 0.044245 | 822.337646 | 3.757657 | 0.043217 | 822.337646 | 3.726175 | 0.027858 | 822.337646 | 3.70157 | 0.02403 | 822.337646 | 3.742817 | 0.025053 | 822.337646 | 3.737314 | 0.020644 | 822.337646 | 3.782081 | 0.018328 | 822.337646 | 3.780326 | 0.02345
823.067566 | 3.689171 | 0.059562 | 823.067566 | 3.623656 | 0.044115 | 823.067566 | 3.756792 | 0.043087 | 823.067566 | 3.725312 | 0.027767 | 823.067566 | 3.700697 | 0.02395 | 823.067566 | 3.741926 | 0.024971 | 823.067566 | 3.736412 | 0.020574 | 823.067566 | 3.781166 | 0.018264 | 823.067566 | 3.779471 | 0.023373
823.797485 | 3.688396 | 0.0594 | 823.797485 | 3.622882 | 0.043984 | 823.797485 | 3.75593 | 0.042957 | 823.797485 | 3.724452 | 0.027676 | 823.797485 | 3.699827 | 0.02387 | 823.797485 | 3.741039 | 0.024889 | 823.797485 | 3.735513 | 0.020503 | 823.797485 | 3.780254 | 0.018201 | 823.797485 | 3.778619 | 0.023296
824.527283 | 3.687623 | 0.059239 | 824.527283 | 3.62211 | 0.043855 | 824.527283 | 3.755071 | 0.042828 | 824.527283 | 3.723594 | 0.027586 | 824.527283 | 3.69896 | 0.02379 | 824.527283 | 3.740154 | 0.024807 | 824.527283 | 3.734617 | 0.020433 | 824.527283 | 3.779345 | 0.018138 | 824.527283 | 3.777769 | 0.02322
825.25708 | 3.686852 | 0.059079 | 825.25708 | 3.62134 | 0.043726 | 825.25708 | 3.754213 | 0.0427 | 825.25708 | 3.722739 | 0.027496 | 825.25708 | 3.698096 | 0.023711 | 825.25708 | 3.739272 | 0.024726 | 825.25708 | 3.733723 | 0.020363 | 825.25708 | 3.778439 | 0.018075 | 825.25708 | 3.776923 | 0.023144
825.986816 | 3.686083 | 0.058919 | 825.986816 | 3.620572 | 0.043598 | 825.986816 | 3.753358 | 0.042572 | 825.986816 | 3.721887 | 0.027407 | 825.986816 | 3.697234 | 0.023633 | 825.986816 | 3.738393 | 0.024645 | 825.986816 | 3.732833 | 0.020294 | 825.986816 | 3.777537 | 0.018013 | 825.986816 | 3.776079 | 0.023068
826.716553 | 3.685316 | 0.05876 | 826.716553 | 3.619806 | 0.04347 | 826.716553 | 3.752506 | 0.042445 | 826.716553 | 3.721038 | 0.027318 | 826.716553 | 3.696375 | 0.023554 | 826.716553 | 3.737517 | 0.024564 | 826.716553 | 3.731945 | 0.020225 | 826.716553 | 3.776637 | 0.017951 | 826.716553 | 3.775237 | 0.022993
827.446167 | 3.684551 | 0.058602 | 827.446167 | 3.619042 | 0.043343 | 827.446167 | 3.751655 | 0.042319 | 827.446167 | 3.720192 | 0.02723 | 827.446167 | 3.695519 | 0.023476 | 827.446167 | 3.736644 | 0.024484 | 827.446167 | 3.73106 | 0.020156 | 827.446167 | 3.77574 | 0.017889 | 827.446167 | 3.774399 | 0.022918
828.175781 | 3.683788 | 0.058444 | 828.175781 | 3.61828 | 0.043217 | 828.175781 | 3.750807 | 0.042193 | 828.175781 | 3.719349 | 0.027142 | 828.175781 | 3.694665 | 0.023399 | 828.175781 | 3.735774 | 0.024405 | 828.175781 | 3.730178 | 0.020088 | 828.175781 | 3.774846 | 0.017828 | 828.175781 | 3.773562 | 0.022844
828.905334 | 3.683028 | 0.058288 | 828.905334 | 3.617519 | 0.043091 | 828.905334 | 3.749961 | 0.042068 | 828.905334 | 3.718508 | 0.027054 | 828.905334 | 3.693815 | 0.023322 | 828.905334 | 3.734906 | 0.024326 | 828.905334 | 3.729299 | 0.02002 | 828.905334 | 3.773956 | 0.017767 | 828.905334 | 3.772729 | 0.02277
829.634827 | 3.682269 | 0.058131 | 829.634827 | 3.616761 | 0.042966 | 829.634827 | 3.749118 | 0.041943 | 829.634827 | 3.717671 | 0.026967 | 829.634827 | 3.692967 | 0.023245 | 829.634827 | 3.734041 | 0.024247 | 829.634827 | 3.728423 | 0.019952 | 829.634827 | 3.773068 | 0.017706 | 829.634827 | 3.771898 | 0.022696
830.364319 | 3.681513 | 0.057976 | 830.364319 | 3.616005 | 0.042841 | 830.364319 | 3.748277 | 0.041819 | 830.364319 | 3.716836 | 0.02688 | 830.364319 | 3.692122 | 0.023169 | 830.364319 | 3.733179 | 0.024168 | 830.364319 | 3.72755 | 0.019885 | 830.364319 | 3.772183 | 0.017646 | 830.364319 | 3.77107 | 0.022623
831.09375 | 3.680758 | 0.057821 | 831.09375 | 3.615251 | 0.042717 | 831.09375 | 3.747438 | 0.041696 | 831.09375 | 3.716003 | 0.026794 | 831.09375 | 3.691279 | 0.023093 | 831.09375 | 3.73232 | 0.02409 | 831.09375 | 3.726679 | 0.019818 | 831.09375 | 3.771301 | 0.017586 | 831.09375 | 3.770244 | 0.02255
831.82312 | 3.680006 | 0.057667 | 831.82312 | 3.614499 | 0.042594 | 831.82312 | 3.746601 | 0.041573 | 831.82312 | 3.715174 | 0.026708 | 831.82312 | 3.690439 | 0.023018 | 831.82312 | 3.731463 | 0.024013 | 831.82312 | 3.725811 | 0.019752 | 831.82312 | 3.770422 | 0.017526 | 831.82312 | 3.769421 | 0.022477
832.552429 | 3.679256 | 0.057514 | 832.552429 | 3.613748 | 0.042471 | 832.552429 | 3.745767 | 0.04145 | 832.552429 | 3.714347 | 0.026623 | 832.552429 | 3.689602 | 0.022943 | 832.552429 | 3.73061 | 0.023936 | 832.552429 | 3.724947 | 0.019685 | 832.552429 | 3.769546 | 0.017467 | 832.552429 | 3.768601 | 0.022405
833.281738 | 3.678507 | 0.057361 | 833.281738 | 3.613 | 0.042348 | 833.281738 | 3.744934 | 0.041329 | 833.281738 | 3.713523 | 0.026538 | 833.281738 | 3.688768 | 0.022868 | 833.281738 | 3.729759 | 0.023859 | 833.281738 | 3.724084 | 0.01962 | 833.281738 | 3.768673 | 0.017408 | 833.281738 | 3.767783 | 0.022333
834.010925 | 3.677761 | 0.057209 | 834.010925 | 3.612254 | 0.042227 | 834.010925 | 3.744104 | 0.041208 | 834.010925 | 3.712702 | 0.026453 | 834.010925 | 3.687936 | 0.022794 | 834.010925 | 3.72891 | 0.023782 | 834.010925 | 3.723225 | 0.019554 | 834.010925 | 3.767803 | 0.017349 | 834.010925 | 3.766967 | 0.022262
834.740112 | 3.677016 | 0.057058 | 834.740112 | 3.611509 | 0.042105 | 834.740112 | 3.743277 | 0.041087 | 834.740112 | 3.711883 | 0.026369 | 834.740112 | 3.687107 | 0.02272 | 834.740112 | 3.728065 | 0.023706 | 834.740112 | 3.722368 | 0.019489 | 834.740112 | 3.766936 | 0.017291 | 834.740112 | 3.766154 | 0.022191
835.469299 | 3.676274 | 0.056907 | 835.469299 | 3.610767 | 0.041985 | 835.469299 | 3.742451 | 0.040967 | 835.469299 | 3.711068 | 0.026285 | 835.469299 | 3.68628 | 0.022646 | 835.469299 | 3.727222 | 0.02363 | 835.469299 | 3.721514 | 0.019424 | 835.469299 | 3.766071 | 0.017232 | 835.469299 | 3.765344 | 0.02212
836.198364 | 3.675534 | 0.056757 | 836.198364 | 3.610026 | 0.041865 | 836.198364 | 3.741628 | 0.040848 | 836.198364 | 3.710254 | 0.026202 | 836.198364 | 3.685457 | 0.022573 | 836.198364 | 3.726382 | 0.023555 | 836.198364 | 3.720663 | 0.01936 | 836.198364 | 3.765209 | 0.017175 | 836.198364 | 3.764536 | 0.02205
836.927429 | 3.674795 | 0.056608 | 836.927429 | 3.609287 | 0.041745 | 836.927429 | 3.740807 | 0.040729 | 836.927429 | 3.709444 | 0.026119 | 836.927429 | 3.684635 | 0.0225 | 836.927429 | 3.725545 | 0.02348 | 836.927429 | 3.719815 | 0.019295 | 836.927429 | 3.764351 | 0.017117 | 836.927429 | 3.763731 | 0.02198
837.656433 | 3.674059 | 0.05646 | 837.656433 | 3.60855 | 0.041626 | 837.656433 | 3.739988 | 0.040611 | 837.656433 | 3.708636 | 0.026037 | 837.656433 | 3.683817 | 0.022427 | 837.656433 | 3.72471 | 0.023406 | 837.656433 | 3.718969 | 0.019231 | 837.656433 | 3.763495 | 0.01706 | 837.656433 | 3.762928 | 0.02191
838.385376 | 3.673324 | 0.056312 | 838.385376 | 3.607815 | 0.041508 | 838.385376 | 3.739171 | 0.040493 | 838.385376 | 3.707831 | 0.025955 | 838.385376 | 3.683001 | 0.022355 | 838.385376 | 3.723878 | 0.023331 | 838.385376 | 3.718126 | 0.019168 | 838.385376 | 3.762641 | 0.017003 | 838.385376 | 3.762128 | 0.02184
839.114319 | 3.672592 | 0.056164 | 839.114319 | 3.607082 | 0.04139 | 839.114319 | 3.738356 | 0.040376 | 839.114319 | 3.707028 | 0.025873 | 839.114319 | 3.682187 | 0.022283 | 839.114319 | 3.723048 | 0.023258 | 839.114319 | 3.717285 | 0.019105 | 839.114319 | 3.761791 | 0.016946 | 839.114319 | 3.76133 | 0.021771
839.843201 | 3.671861 | 0.056018 | 839.843201 | 3.606351 | 0.041273 | 839.843201 | 3.737544 | 0.040259 | 839.843201 | 3.706228 | 0.025792 | 839.843201 | 3.681376 | 0.022212 | 839.843201 | 3.722222 | 0.023184 | 839.843201 | 3.716448 | 0.019042 | 839.843201 | 3.760943 | 0.01689 | 839.843201 | 3.760534 | 0.021703
840.572021 | 3.671132 | 0.055872 | 840.572021 | 3.605622 | 0.041156 | 840.572021 | 3.736734 | 0.040143 | 840.572021 | 3.705431 | 0.025711 | 840.572021 | 3.680568 | 0.022141 | 840.572021 | 3.721397 | 0.023111 | 840.572021 | 3.715612 | 0.018979 | 840.572021 | 3.760099 | 0.016833 | 840.572021 | 3.759741 | 0.021634
841.300781 | 3.670406 | 0.055726 | 841.300781 | 3.604894 | 0.04104 | 841.300781 | 3.735926 | 0.040027 | 841.300781 | 3.704636 | 0.025631 | 841.300781 | 3.679762 | 0.02207 | 841.300781 | 3.720576 | 0.023038 | 841.300781 | 3.71478 | 0.018917 | 841.300781 | 3.759257 | 0.016778 | 841.300781 | 3.758951 | 0.021567
842.029541 | 3.669681 | 0.055581 | 842.029541 | 3.604169 | 0.040924 | 842.029541 | 3.73512 | 0.039912 | 842.029541 | 3.703844 | 0.025551 | 842.029541 | 3.678959 | 0.022 | 842.029541 | 3.719757 | 0.022966 | 842.029541 | 3.71395 | 0.018855 | 842.029541 | 3.758417 | 0.016722 | 842.029541 | 3.758163 | 0.021499
842.758179 | 3.668958 | 0.055437 | 842.758179 | 3.603445 | 0.040809 | 842.758179 | 3.734316 | 0.039798 | 842.758179 | 3.703055 | 0.025471 | 842.758179 | 3.678158 | 0.02193 | 842.758179 | 3.718941 | 0.022894 | 842.758179 | 3.713123 | 0.018793 | 842.758179 | 3.757581 | 0.016667 | 842.758179 | 3.757377 | 0.021432
843.486816 | 3.668237 | 0.055294 | 843.486816 | 3.602723 | 0.040694 | 843.486816 | 3.733514 | 0.039684 | 843.486816 | 3.702268 | 0.025392 | 843.486816 | 3.67736 | 0.02186 | 843.486816 | 3.718127 | 0.022822 | 843.486816 | 3.712299 | 0.018732 | 843.486816 | 3.756747 | 0.016612 | 843.486816 | 3.756594 | 0.021365
844.215454 | 3.667518 | 0.055151 | 844.215454 | 3.602003 | 0.04058 | 844.215454 | 3.732715 | 0.039571 | 844.215454 | 3.701483 | 0.025313 | 844.215454 | 3.676564 | 0.021791 | 844.215454 | 3.717316 | 0.022751 | 844.215454 | 3.711477 | 0.018671 | 844.215454 | 3.755916 | 0.016557 | 844.215454 | 3.755813 | 0.021298
844.94397 | 3.666801 | 0.055009 | 844.94397 | 3.601285 | 0.040467 | 844.94397 | 3.731917 | 0.039458 | 844.94397 | 3.700701 | 0.025234 | 844.94397 | 3.675771 | 0.021722 | 844.94397 | 3.716507 | 0.02268 | 844.94397 | 3.710657 | 0.01861 | 844.94397 | 3.755088 | 0.016503 | 844.94397 | 3.755034 | 0.021232
845.672485 | 3.666086 | 0.054867 | 845.672485 | 3.600568 | 0.040354 | 845.672485 | 3.731122 | 0.039345 | 845.672485 | 3.699922 | 0.025156 | 845.672485 | 3.67498 | 0.021653 | 845.672485 | 3.715701 | 0.022609 | 845.672485 | 3.709841 | 0.01855 | 845.672485 | 3.754262 | 0.016449 | 845.672485 | 3.754258 | 0.021166
846.40094 | 3.665373 | 0.054726 | 846.40094 | 3.599854 | 0.040241 | 846.40094 | 3.730329 | 0.039234 | 846.40094 | 3.699145 | 0.025078 | 846.40094 | 3.674192 | 0.021585 | 846.40094 | 3.714897 | 0.022539 | 846.40094 | 3.709026 | 0.01849 | 846.40094 | 3.753439 | 0.016395 | 846.40094 | 3.753485 | 0.0211
847.129333 | 3.664661 | 0.054586 | 847.129333 | 3.599141 | 0.040129 | 847.129333 | 3.729538 | 0.039122 | 847.129333 | 3.698371 | 0.025001 | 847.129333 | 3.673406 | 0.021517 | 847.129333 | 3.714096 | 0.022469 | 847.129333 | 3.708215 | 0.01843 | 847.129333 | 3.752618 | 0.016341 | 847.129333 | 3.752713 | 0.021034
847.857727 | 3.663952 | 0.054446 | 847.857727 | 3.59843 | 0.040018 | 847.857727 | 3.728749 | 0.039011 | 847.857727 | 3.697599 | 0.024924 | 847.857727 | 3.672623 | 0.02145 | 847.857727 | 3.713298 | 0.022399 | 847.857727 | 3.707406 | 0.018371 | 847.857727 | 3.751801 | 0.016288 | 847.857727 | 3.751944 | 0.020969
848.58606 | 3.663244 | 0.054307 | 848.58606 | 3.597721 | 0.039907 | 848.58606 | 3.727962 | 0.038901 | 848.58606 | 3.69683 | 0.024847 | 848.58606 | 3.671842 | 0.021382 | 848.58606 | 3.712502 | 0.02233 | 848.58606 | 3.706599 | 0.018311 | 848.58606 | 3.750986 | 0.016235 | 848.58606 | 3.751178 | 0.020905
849.314331 | 3.662538 | 0.054168 | 849.314331 | 3.597013 | 0.039796 | 849.314331 | 3.727177 | 0.038791 | 849.314331 | 3.696063 | 0.024771 | 849.314331 | 3.671064 | 0.021315 | 849.314331 | 3.711708 | 0.022261 | 849.314331 | 3.705795 | 0.018253 | 849.314331 | 3.750173 | 0.016182 | 849.314331 | 3.750413 | 0.02084
850.042542 | 3.661834 | 0.05403 | 850.042542 | 3.596308 | 0.039686 | 850.042542 | 3.726394 | 0.038682 | 850.042542 | 3.695299 | 0.024695 | 850.042542 | 3.670288 | 0.021249 | 850.042542 | 3.710918 | 0.022193 | 850.042542 | 3.704994 | 0.018194 | 850.042542 | 3.749363 | 0.016129 | 850.042542 | 3.749651 | 0.020776
850.770752 | 3.661132 | 0.053893 | 850.770752 | 3.595604 | 0.039577 | 850.770752 | 3.725614 | 0.038573 | 850.770752 | 3.694537 | 0.02462 | 850.770752 | 3.669514 | 0.021182 | 850.770752 | 3.710129 | 0.022124 | 850.770752 | 3.704195 | 0.018136 | 850.770752 | 3.748556 | 0.016077 | 850.770752 | 3.748892 | 0.020712
851.498901 | 3.660432 | 0.053756 | 851.498901 | 3.594902 | 0.039468 | 851.498901 | 3.724835 | 0.038465 | 851.498901 | 3.693777 | 0.024545 | 851.498901 | 3.668743 | 0.021117 | 851.498901 | 3.709343 | 0.022056 | 851.498901 | 3.703398 | 0.018078 | 851.498901 | 3.747752 | 0.016025 | 851.498901 | 3.748134 | 0.020649
852.22699 | 3.659734 | 0.05362 | 852.22699 | 3.594202 | 0.039359 | 852.22699 | 3.724058 | 0.038357 | 852.22699 | 3.69302 | 0.02447 | 852.22699 | 3.667974 | 0.021051 | 852.22699 | 3.708559 | 0.021989 | 852.22699 | 3.702604 | 0.01802 | 852.22699 | 3.74695 | 0.015973 | 852.22699 | 3.747379 | 0.020586
852.955017 | 3.659037 | 0.053485 | 852.955017 | 3.593503 | 0.039251 | 852.955017 | 3.723284 | 0.03825 | 852.955017 | 3.692266 | 0.024396 | 852.955017 | 3.667208 | 0.020986 | 852.955017 | 3.707778 | 0.021922 | 852.955017 | 3.701812 | 0.017962 | 852.955017 | 3.74615 | 0.015922 | 852.955017 | 3.746626 | 0.020523
853.682983 | 3.658342 | 0.053349 | 853.682983 | 3.592807 | 0.039144 | 853.682983 | 3.722511 | 0.038143 | 853.682983 | 3.691514 | 0.024322 | 853.682983 | 3.666444 | 0.020921 | 853.682983 | 3.707 | 0.021855 | 853.682983 | 3.701023 | 0.017905 | 853.682983 | 3.745353 | 0.015871 | 853.682983 | 3.745876 | 0.02046
854.41095 | 3.657649 | 0.053215 | 854.41095 | 3.592112 | 0.039037 | 854.41095 | 3.72174 | 0.038037 | 854.41095 | 3.690764 | 0.024248 | 854.41095 | 3.665682 | 0.020856 | 854.41095 | 3.706223 | 0.021788 | 854.41095 | 3.700237 | 0.017848 | 854.41095 | 3.744559 | 0.01582 | 854.41095 | 3.745127 | 0.020398
855.138855 | 3.656958 | 0.053081 | 855.138855 | 3.591419 | 0.03893 | 855.138855 | 3.720972 | 0.037931 | 855.138855 | 3.690017 | 0.024174 | 855.138855 | 3.664923 | 0.020791 | 855.138855 | 3.705449 | 0.021722 | 855.138855 | 3.699453 | 0.017792 | 855.138855 | 3.743767 | 0.015769 | 855.138855 | 3.744381 | 0.020336
855.86676 | 3.656269 | 0.052948 | 855.86676 | 3.590727 | 0.038824 | 855.86676 | 3.720205 | 0.037826 | 855.86676 | 3.689272 | 0.024101 | 855.86676 | 3.664166 | 0.020727 | 855.86676 | 3.704678 | 0.021656 | 855.86676 | 3.698671 | 0.017735 | 855.86676 | 3.742978 | 0.015718 | 855.86676 | 3.743638 | 0.020274
856.594543 | 3.655581 | 0.052815 | 856.594543 | 3.590038 | 0.038718 | 856.594543 | 3.719441 | 0.037721 | 856.594543 | 3.688529 | 0.024029 | 856.594543 | 3.663411 | 0.020664 | 856.594543 | 3.703909 | 0.02159 | 856.594543 | 3.697892 | 0.017679 | 856.594543 | 3.742191 | 0.015668 | 856.594543 | 3.742896 | 0.020213
857.322327 | 3.654896 | 0.052683 | 857.322327 | 3.58935 | 0.038613 | 857.322327 | 3.718678 | 0.037616 | 857.322327 | 3.687789 | 0.023957 | 857.322327 | 3.662659 | 0.0206 | 857.322327 | 3.703142 | 0.021525 | 857.322327 | 3.697115 | 0.017624 | 857.322327 | 3.741407 | 0.015618 | 857.322327 | 3.742157 | 0.020152
858.050049 | 3.654212 | 0.052551 | 858.050049 | 3.588663 | 0.038509 | 858.050049 | 3.717918 | 0.037512 | 858.050049 | 3.687051 | 0.023885 | 858.050049 | 3.661909 | 0.020537 | 858.050049 | 3.702378 | 0.02146 | 858.050049 | 3.69634 | 0.017568 | 858.050049 | 3.740626 | 0.015568 | 858.050049 | 3.74142 | 0.020091
858.777771 | 3.653529 | 0.05242 | 858.777771 | 3.587979 | 0.038404 | 858.777771 | 3.717159 | 0.037409 | 858.777771 | 3.686315 | 0.023813 | 858.777771 | 3.661161 | 0.020474 | 858.777771 | 3.701616 | 0.021395 | 858.777771 | 3.695568 | 0.017513 | 858.777771 | 3.739846 | 0.015519 | 858.777771 | 3.740685 | 0.020031
859.505371 | 3.652849 | 0.05229 | 859.505371 | 3.587296 | 0.038301 | 859.505371 | 3.716403 | 0.037306 | 859.505371 | 3.685582 | 0.023742 | 859.505371 | 3.660416 | 0.020412 | 859.505371 | 3.700856 | 0.021331 | 859.505371 | 3.694798 | 0.017458 | 859.505371 | 3.73907 | 0.01547 | 859.505371 | 3.739952 | 0.01997
860.232971 | 3.65217 | 0.05216 | 860.232971 | 3.586615 | 0.038197 | 860.232971 | 3.715648 | 0.037203 | 860.232971 | 3.684851 | 0.023671 | 860.232971 | 3.659673 | 0.020349 | 860.232971 | 3.700099 | 0.021266 | 860.232971 | 3.694031 | 0.017403 | 860.232971 | 3.738295 | 0.015421 | 860.232971 | 3.739222 | 0.01991
860.96051 | 3.651493 | 0.052031 | 860.96051 | 3.585936 | 0.038095 | 860.96051 | 3.714895 | 0.037101 | 860.96051 | 3.684123 | 0.0236 | 860.96051 | 3.658932 | 0.020287 | 860.96051 | 3.699344 | 0.021203 | 860.96051 | 3.693266 | 0.017349 | 860.96051 | 3.737524 | 0.015372 | 860.96051 | 3.738493 | 0.019851
861.687988 | 3.650818 | 0.051902 | 861.687988 | 3.585258 | 0.037992 | 861.687988 | 3.714145 | 0.037 | 861.687988 | 3.683397 | 0.02353 | 861.687988 | 3.658193 | 0.020226 | 861.687988 | 3.698592 | 0.021139 | 861.687988 | 3.692503 | 0.017295 | 861.687988 | 3.736754 | 0.015323 | 861.687988 | 3.737767 | 0.019791
862.415466 | 3.650145 | 0.051773 | 862.415466 | 3.584582 | 0.03789 | 862.415466 | 3.713396 | 0.036898 | 862.415466 | 3.682673 | 0.02346 | 862.415466 | 3.657457 | 0.020164 | 862.415466 | 3.697841 | 0.021076 | 862.415466 | 3.691743 | 0.017241 | 862.415466 | 3.735987 | 0.015275 | 862.415466 | 3.737043 | 0.019732
863.142883 | 3.649473 | 0.051646 | 863.142883 | 3.583908 | 0.037789 | 863.142883 | 3.712649 | 0.036798 | 863.142883 | 3.681951 | 0.02339 | 863.142883 | 3.656723 | 0.020103 | 863.142883 | 3.697093 | 0.021013 | 863.142883 | 3.690985 | 0.017187 | 863.142883 | 3.735223 | 0.015227 | 863.142883 | 3.736322 | 0.019673
863.870239 | 3.648804 | 0.051519 | 863.870239 | 3.583235 | 0.037688 | 863.870239 | 3.711904 | 0.036697 | 863.870239 | 3.681232 | 0.023321 | 863.870239 | 3.655991 | 0.020043 | 863.870239 | 3.696348 | 0.02095 | 863.870239 | 3.690229 | 0.017134 | 863.870239 | 3.734461 | 0.015179 | 863.870239 | 3.735602 | 0.019615
864.597534 | 3.648135 | 0.051392 | 864.597534 | 3.582564 | 0.037587 | 864.597534 | 3.711161 | 0.036598 | 864.597534 | 3.680514 | 0.023252 | 864.597534 | 3.655261 | 0.019982 | 864.597534 | 3.695604 | 0.020888 | 864.597534 | 3.689476 | 0.017081 | 864.597534 | 3.733701 | 0.015132 | 864.597534 | 3.734885 | 0.019557
865.324829 | 3.647469 | 0.051266 | 865.324829 | 3.581895 | 0.037487 | 865.324829 | 3.71042 | 0.036498 | 865.324829 | 3.6798 | 0.023183 | 865.324829 | 3.654534 | 0.019922 | 865.324829 | 3.694863 | 0.020826 | 865.324829 | 3.688725 | 0.017028 | 865.324829 | 3.732944 | 0.015084 | 865.324829 | 3.734169 | 0.019499
866.052063 | 3.646804 | 0.05114 | 866.052063 | 3.581227 | 0.037387 | 866.052063 | 3.709681 | 0.036399 | 866.052063 | 3.679087 | 0.023115 | 866.052063 | 3.653809 | 0.019862 | 866.052063 | 3.694124 | 0.020764 | 866.052063 | 3.687976 | 0.016975 | 866.052063 | 3.732189 | 0.015037 | 866.052063 | 3.733456 | 0.019441
866.779236 | 3.646141 | 0.051015 | 866.779236 | 3.580561 | 0.037288 | 866.779236 | 3.708944 | 0.036301 | 866.779236 | 3.678377 | 0.023047 | 866.779236 | 3.653086 | 0.019802 | 866.779236 | 3.693388 | 0.020703 | 866.779236 | 3.68723 | 0.016923 | 866.779236 | 3.731437 | 0.01499 | 866.779236 | 3.732745 | 0.019384
867.506348 | 3.64548 | 0.05089 | 867.506348 | 3.579897 | 0.037189 | 867.506348 | 3.708208 | 0.036203 | 867.506348 | 3.677669 | 0.022979 | 867.506348 | 3.652365 | 0.019743 | 867.506348 | 3.692654 | 0.020642 | 867.506348 | 3.686486 | 0.016871 | 867.506348 | 3.730687 | 0.014944 | 867.506348 | 3.732036 | 0.019326
868.233459 | 3.64482 | 0.050766 | 868.233459 | 3.579234 | 0.037091 | 868.233459 | 3.707475 | 0.036105 | 868.233459 | 3.676963 | 0.022912 | 868.233459 | 3.651646 | 0.019684 | 868.233459 | 3.691921 | 0.020581 | 868.233459 | 3.685744 | 0.016819 | 868.233459 | 3.729939 | 0.014897 | 868.233459 | 3.731329 | 0.019269
868.96051 | 3.644163 | 0.050643 | 868.96051 | 3.578573 | 0.036993 | 868.96051 | 3.706743 | 0.036008 | 868.96051 | 3.676259 | 0.022845 | 868.96051 | 3.65093 | 0.019625 | 868.96051 | 3.691192 | 0.02052 | 868.96051 | 3.685004 | 0.016767 | 868.96051 | 3.729193 | 0.014851 | 868.96051 | 3.730624 | 0.019213
869.6875 | 3.643506 | 0.05052 | 869.6875 | 3.577914 | 0.036896 | 869.6875 | 3.706014 | 0.035911 | 869.6875 | 3.675557 | 0.022778 | 869.6875 | 3.650216 | 0.019567 | 869.6875 | 3.690464 | 0.02046 | 869.6875 | 3.684267 | 0.016716 | 869.6875 | 3.72845 | 0.014805 | 869.6875 | 3.729921 | 0.019156
870.414429 | 3.642852 | 0.050397 | 870.414429 | 3.577256 | 0.036799 | 870.414429 | 3.705286 | 0.035815 | 870.414429 | 3.674858 | 0.022712 | 870.414429 | 3.649504 | 0.019509 | 870.414429 | 3.689739 | 0.0204 | 870.414429 | 3.683532 | 0.016665 | 870.414429 | 3.72771 | 0.014759 | 870.414429 | 3.729221 | 0.0191
871.141357 | 3.642199 | 0.050275 | 871.141357 | 3.5766 | 0.036702 | 871.141357 | 3.70456 | 0.035719 | 871.141357 | 3.674161 | 0.022646 | 871.141357 | 3.648794 | 0.019451 | 871.141357 | 3.689015 | 0.02034 | 871.141357 | 3.682799 | 0.016614 | 871.141357 | 3.726971 | 0.014714 | 871.141357 | 3.728522 | 0.019045
871.868225 | 3.641548 | 0.050154 | 871.868225 | 3.575946 | 0.036606 | 871.868225 | 3.703836 | 0.035624 | 871.868225 | 3.673466 | 0.02258 | 871.868225 | 3.648086 | 0.019393 | 871.868225 | 3.688294 | 0.020281 | 871.868225 | 3.682068 | 0.016563 | 871.868225 | 3.726235 | 0.014668 | 871.868225 | 3.727826 | 0.018989
872.595032 | 3.640898 | 0.050033 | 872.595032 | 3.575293 | 0.03651 | 872.595032 | 3.703114 | 0.035528 | 872.595032 | 3.672773 | 0.022515 | 872.595032 | 3.64738 | 0.019335 | 872.595032 | 3.687575 | 0.020222 | 872.595032 | 3.681339 | 0.016513 | 872.595032 | 3.725501 | 0.014623 | 872.595032 | 3.727131 | 0.018934
873.321777 | 3.640251 | 0.049912 | 873.321777 | 3.574642 | 0.036414 | 873.321777 | 3.702393 | 0.035434 | 873.321777 | 3.672082 | 0.022449 | 873.321777 | 3.646677 | 0.019278 | 873.321777 | 3.686859 | 0.020163 | 873.321777 | 3.680613 | 0.016463 | 873.321777 | 3.72477 | 0.014578 | 873.321777 | 3.726439 | 0.018879
874.048523 | 3.639604 | 0.049792 | 874.048523 | 3.573992 | 0.036319 | 874.048523 | 3.701675 | 0.03534 | 874.048523 | 3.671394 | 0.022384 | 874.048523 | 3.645975 | 0.019221 | 874.048523 | 3.686144 | 0.020104 | 874.048523 | 3.679889 | 0.016413 | 874.048523 | 3.72404 | 0.014534 | 874.048523 | 3.725748 | 0.018824
874.775208 | 3.63896 | 0.049673 | 874.775208 | 3.573344 | 0.036225 | 874.775208 | 3.700958 | 0.035246 | 874.775208 | 3.670708 | 0.02232 | 874.775208 | 3.645276 | 0.019165 | 874.775208 | 3.685432 | 0.020046 | 874.775208 | 3.679167 | 0.016363 | 874.775208 | 3.723313 | 0.014489 | 874.775208 | 3.72506 | 0.018769
875.501831 | 3.638317 | 0.049554 | 875.501831 | 3.572698 | 0.036131 | 875.501831 | 3.700243 | 0.035152 | 875.501831 | 3.670023 | 0.022256 | 875.501831 | 3.644579 | 0.019109 | 875.501831 | 3.684722 | 0.019988 | 875.501831 | 3.678448 | 0.016314 | 875.501831 | 3.722589 | 0.014445 | 875.501831 | 3.724373 | 0.018715
876.228394 | 3.637676 | 0.049435 | 876.228394 | 3.572053 | 0.036037 | 876.228394 | 3.69953 | 0.035059 | 876.228394 | 3.669341 | 0.022192 | 876.228394 | 3.643884 | 0.019052 | 876.228394 | 3.684014 | 0.01993 | 876.228394 | 3.67773 | 0.016265 | 876.228394 | 3.721866 | 0.014401 | 876.228394 | 3.723689 | 0.018661
876.954956 | 3.637036 | 0.049317 | 876.954956 | 3.571409 | 0.035943 | 876.954956 | 3.698819 | 0.034967 | 876.954956 | 3.668661 | 0.022128 | 876.954956 | 3.643191 | 0.018997 | 876.954956 | 3.683308 | 0.019872 | 876.954956 | 3.677015 | 0.016216 | 876.954956 | 3.721146 | 0.014357 | 876.954956 | 3.723007 | 0.018607
877.681458 | 3.636398 | 0.0492 | 877.681458 | 3.570768 | 0.03585 | 877.681458 | 3.698109 | 0.034875 | 877.681458 | 3.667983 | 0.022064 | 877.681458 | 3.6425 | 0.018941 | 877.681458 | 3.682604 | 0.019815 | 877.681458 | 3.676301 | 0.016167 | 877.681458 | 3.720428 | 0.014314 | 877.681458 | 3.722326 | 0.018553
878.407898 | 3.635762 | 0.049083 | 878.407898 | 3.570128 | 0.035758 | 878.407898 | 3.697402 | 0.034783 | 878.407898 | 3.667308 | 0.022001 | 878.407898 | 3.641811 | 0.018886 | 878.407898 | 3.681902 | 0.019758 | 878.407898 | 3.67559 | 0.016119 | 878.407898 | 3.719712 | 0.01427 | 878.407898 | 3.721648 | 0.0185
879.134277 | 3.635127 | 0.048966 | 879.134277 | 3.569489 | 0.035666 | 879.134277 | 3.696696 | 0.034691 | 879.134277 | 3.666634 | 0.021938 | 879.134277 | 3.641124 | 0.018831 | 879.134277 | 3.681203 | 0.019701 | 879.134277 | 3.674881 | 0.01607 | 879.134277 | 3.718999 | 0.014227 | 879.134277 | 3.720972 | 0.018447
879.860657 | 3.634494 | 0.04885 | 879.860657 | 3.568852 | 0.035574 | 879.860657 | 3.695992 | 0.0346 | 879.860657 | 3.665962 | 0.021876 | 879.860657 | 3.640439 | 0.018776 | 879.860657 | 3.680505 | 0.019645 | 879.860657 | 3.674174 | 0.016022 | 879.860657 | 3.718287 | 0.014184 | 879.860657 | 3.720297 | 0.018394
880.586975 | 3.633863 | 0.048734 | 880.586975 | 3.568217 | 0.035483 | 880.586975 | 3.69529 | 0.03451 | 880.586975 | 3.665293 | 0.021814 | 880.586975 | 3.639756 | 0.018721 | 880.586975 | 3.67981 | 0.019588 | 880.586975 | 3.67347 | 0.015974 | 880.586975 | 3.717578 | 0.014141 | 880.586975 | 3.719625 | 0.018342
881.313232 | 3.633233 | 0.048619 | 881.313232 | 3.567583 | 0.035392 | 881.313232 | 3.694589 | 0.03442 | 881.313232 | 3.664625 | 0.021752 | 881.313232 | 3.639076 | 0.018667 | 881.313232 | 3.679117 | 0.019532 | 881.313232 | 3.672767 | 0.015927 | 881.313232 | 3.716871 | 0.014099 | 881.313232 | 3.718954 | 0.018289
882.039429 | 3.632604 | 0.048505 | 882.039429 | 3.566951 | 0.035301 | 882.039429 | 3.693891 | 0.03433 | 882.039429 | 3.66396 | 0.02169 | 882.039429 | 3.638397 | 0.018613 | 882.039429 | 3.678426 | 0.019477 | 882.039429 | 3.672066 | 0.01588 | 882.039429 | 3.716166 | 0.014056 | 882.039429 | 3.718285 | 0.018237
882.765625 | 3.631978 | 0.04839 | 882.765625 | 3.56632 | 0.035211 | 882.765625 | 3.693194 | 0.03424 | 882.765625 | 3.663296 | 0.021628 | 882.765625 | 3.63772 | 0.018559 | 882.765625 | 3.677736 | 0.019421 | 882.765625 | 3.671368 | 0.015832 | 882.765625 | 3.715464 | 0.014014 | 882.765625 | 3.717619 | 0.018185
883.49176 | 3.631352 | 0.048277 | 883.49176 | 3.565691 | 0.035121 | 883.49176 | 3.692498 | 0.034151 | 883.49176 | 3.662635 | 0.021567 | 883.49176 | 3.637045 | 0.018506 | 883.49176 | 3.677049 | 0.019366 | 883.49176 | 3.670672 | 0.015785 | 883.49176 | 3.714763 | 0.013972 | 883.49176 | 3.716954 | 0.018134
884.217834 | 3.630729 | 0.048163 | 884.217834 | 3.565063 | 0.035032 | 884.217834 | 3.691805 | 0.034063 | 884.217834 | 3.661975 | 0.021506 | 884.217834 | 3.636373 | 0.018452 | 884.217834 | 3.676364 | 0.019311 | 884.217834 | 3.669977 | 0.015739 | 884.217834 | 3.714065 | 0.01393 | 884.217834 | 3.716291 | 0.018082
884.943909 | 3.630107 | 0.04805 | 884.943909 | 3.564437 | 0.034942 | 884.943909 | 3.691113 | 0.033974 | 884.943909 | 3.661318 | 0.021446 | 884.943909 | 3.635702 | 0.018399 | 884.943909 | 3.675681 | 0.019256 | 884.943909 | 3.669285 | 0.015692 | 884.943909 | 3.713369 | 0.013889 | 884.943909 | 3.71563 | 0.018031
885.669861 | 3.629486 | 0.047938 | 885.669861 | 3.563812 | 0.034854 | 885.669861 | 3.690423 | 0.033886 | 885.669861 | 3.660663 | 0.021386 | 885.669861 | 3.635033 | 0.018346 | 885.669861 | 3.675 | 0.019202 | 885.669861 | 3.668595 | 0.015646 | 885.669861 | 3.712674 | 0.013847 | 885.669861 | 3.714971 | 0.01798
886.395813 | 3.628868 | 0.047826 | 886.395813 | 3.563189 | 0.034765 | 886.395813 | 3.689735 | 0.033799 | 886.395813 | 3.660009 | 0.021326 | 886.395813 | 3.634366 | 0.018294 | 886.395813 | 3.674321 | 0.019147 | 886.395813 | 3.667907 | 0.0156 | 886.395813 | 3.711983 | 0.013806 | 886.395813 | 3.714314 | 0.017929
887.121704 | 3.62825 | 0.047715 | 887.121704 | 3.562567 | 0.034677 | 887.121704 | 3.689049 | 0.033712 | 887.121704 | 3.659358 | 0.021266 | 887.121704 | 3.633702 | 0.018242 | 887.121704 | 3.673645 | 0.019093 | 887.121704 | 3.667221 | 0.015554 | 887.121704 | 3.711293 | 0.013765 | 887.121704 | 3.713659 | 0.017879
887.847595 | 3.627634 | 0.047604 | 887.847595 | 3.561947 | 0.03459 | 887.847595 | 3.688364 | 0.033625 | 887.847595 | 3.658709 | 0.021206 | 887.847595 | 3.633039 | 0.018189 | 887.847595 | 3.67297 | 0.01904 | 887.847595 | 3.666537 | 0.015508 | 887.847595 | 3.710605 | 0.013724 | 887.847595 | 3.713006 | 0.017829
888.573425 | 3.62702 | 0.047493 | 888.573425 | 3.561329 | 0.034503 | 888.573425 | 3.687681 | 0.033539 | 888.573425 | 3.658061 | 0.021147 | 888.573425 | 3.632378 | 0.018138 | 888.573425 | 3.672297 | 0.018986 | 888.573425 | 3.665855 | 0.015463 | 888.573425 | 3.709919 | 0.013683 | 888.573425 | 3.712354 | 0.017779
889.299133 | 3.626408 | 0.047383 | 889.299133 | 3.560712 | 0.034416 | 889.299133 | 3.687 | 0.033452 | 889.299133 | 3.657416 | 0.021088 | 889.299133 | 3.631719 | 0.018086 | 889.299133 | 3.671626 | 0.018933 | 889.299133 | 3.665175 | 0.015418 | 889.299133 | 3.709236 | 0.013643 | 889.299133 | 3.711705 | 0.017729
890.024902 | 3.625796 | 0.047273 | 890.024902 | 3.560096 | 0.034329 | 890.024902 | 3.68632 | 0.033367 | 890.024902 | 3.656772 | 0.021029 | 890.024902 | 3.631062 | 0.018035 | 890.024902 | 3.670957 | 0.01888 | 890.024902 | 3.664497 | 0.015373 | 890.024902 | 3.708554 | 0.013603 | 890.024902 | 3.711057 | 0.017679
890.750549 | 3.625187 | 0.047164 | 890.750549 | 3.559482 | 0.034243 | 890.750549 | 3.685642 | 0.033281 | 890.750549 | 3.656131 | 0.020971 | 890.750549 | 3.630407 | 0.017983 | 890.750549 | 3.67029 | 0.018827 | 890.750549 | 3.663821 | 0.015328 | 890.750549 | 3.707875 | 0.013563 | 890.750549 | 3.710411 | 0.01763
891.476196 | 3.624579 | 0.047055 | 891.476196 | 3.558869 | 0.034158 | 891.476196 | 3.684966 | 0.033197 | 891.476196 | 3.655491 | 0.020913 | 891.476196 | 3.629754 | 0.017933 | 891.476196 | 3.669625 | 0.018775 | 891.476196 | 3.663147 | 0.015283 | 891.476196 | 3.707198 | 0.013523 | 891.476196 | 3.709767 | 0.017581
892.201782 | 3.623972 | 0.046947 | 892.201782 | 3.558258 | 0.034072 | 892.201782 | 3.684292 | 0.033112 | 892.201782 | 3.654854 | 0.020855 | 892.201782 | 3.629102 | 0.017882 | 892.201782 | 3.668962 | 0.018722 | 892.201782 | 3.662475 | 0.015239 | 892.201782 | 3.706522 | 0.013483 | 892.201782 | 3.709125 | 0.017532
892.927307 | 3.623367 | 0.046839 | 892.927307 | 3.557649 | 0.033987 | 892.927307 | 3.683619 | 0.033028 | 892.927307 | 3.654218 | 0.020797 | 892.927307 | 3.628453 | 0.017831 | 892.927307 | 3.668301 | 0.01867 | 892.927307 | 3.661805 | 0.015195 | 892.927307 | 3.705849 | 0.013443 | 892.927307 | 3.708485 | 0.017483
893.652771 | 3.622764 | 0.046731 | 893.652771 | 3.55704 | 0.033902 | 893.652771 | 3.682948 | 0.032944 | 893.652771 | 3.653584 | 0.02074 | 893.652771 | 3.627806 | 0.017781 | 893.652771 | 3.667642 | 0.018618 | 893.652771 | 3.661137 | 0.015151 | 893.652771 | 3.705178 | 0.013404 | 893.652771 | 3.707847 | 0.017435
894.378235 | 3.622162 | 0.046624 | 894.378235 | 3.556434 | 0.033818 | 894.378235 | 3.682278 | 0.03286 | 894.378235 | 3.652952 | 0.020682 | 894.378235 | 3.62716 | 0.017731 | 894.378235 | 3.666984 | 0.018567 | 894.378235 | 3.66047 | 0.015107 | 894.378235 | 3.704509 | 0.013365 | 894.378235 | 3.70721 | 0.017386
895.103638 | 3.621561 | 0.046517 | 895.103638 | 3.555828 | 0.033734 | 895.103638 | 3.681611 | 0.032777 | 895.103638 | 3.652322 | 0.020626 | 895.103638 | 3.626516 | 0.017681 | 895.103638 | 3.666329 | 0.018515 | 895.103638 | 3.659806 | 0.015064 | 895.103638 | 3.703842 | 0.013326 | 895.103638 | 3.706575 | 0.017338
895.828979 | 3.620962 | 0.046411 | 895.828979 | 3.555225 | 0.033651 | 895.828979 | 3.680944 | 0.032694 | 895.828979 | 3.651694 | 0.020569 | 895.828979 | 3.625875 | 0.017632 | 895.828979 | 3.665676 | 0.018464 | 895.828979 | 3.659144 | 0.01502 | 895.828979 | 3.703177 | 0.013287 | 895.828979 | 3.705942 | 0.01729
896.554321 | 3.620365 | 0.046305 | 896.554321 | 3.554622 | 0.033567 | 896.554321 | 3.68028 | 0.032612 | 896.554321 | 3.651068 | 0.020512 | 896.554321 | 3.625235 | 0.017582 | 896.554321 | 3.665024 | 0.018413 | 896.554321 | 3.658484 | 0.014977 | 896.554321 | 3.702513 | 0.013249 | 896.554321 | 3.705311 | 0.017243
897.279541 | 3.619769 | 0.0462 | 897.279541 | 3.554021 | 0.033484 | 897.279541 | 3.679617 | 0.03253 | 897.279541 | 3.650444 | 0.020456 | 897.279541 | 3.624597 | 0.017533 | 897.279541 | 3.664375 | 0.018362 | 897.279541 | 3.657825 | 0.014934 | 897.279541 | 3.701852 | 0.01321 | 897.279541 | 3.704681 | 0.017195
898.004761 | 3.619174 | 0.046095 | 898.004761 | 3.553422 | 0.033402 | 898.004761 | 3.678956 | 0.032448 | 898.004761 | 3.649821 | 0.0204 | 898.004761 | 3.62396 | 0.017484 | 898.004761 | 3.663727 | 0.018312 | 898.004761 | 3.657169 | 0.014891 | 898.004761 | 3.701193 | 0.013172 | 898.004761 | 3.704054 | 0.017148
898.729919 | 3.618581 | 0.04599 | 898.729919 | 3.552824 | 0.033319 | 898.729919 | 3.678297 | 0.032366 | 898.729919 | 3.649201 | 0.020345 | 898.729919 | 3.623326 | 0.017436 | 898.729919 | 3.663081 | 0.018262 | 898.729919 | 3.656514 | 0.014849 | 898.729919 | 3.700536 | 0.013134 | 898.729919 | 3.703428 | 0.017101
899.455078 | 3.617989 | 0.045886 | 899.455078 | 3.552227 | 0.033238 | 899.455078 | 3.677639 | 0.032285 | 899.455078 | 3.648582 | 0.020289 | 899.455078 | 3.622693 | 0.017387 | 899.455078 | 3.662437 | 0.018212 | 899.455078 | 3.655862 | 0.014806 | 899.455078 | 3.699881 | 0.013096 | 899.455078 | 3.702804 | 0.017054
900.180115 | 3.617399 | 0.045782 | 900.180115 | 3.551632 | 0.033156 | 900.180115 | 3.676982 | 0.032205 | 900.180115 | 3.647965 | 0.020234 | 900.180115 | 3.622063 | 0.017339 | 900.180115 | 3.661795 | 0.018162 | 900.180115 | 3.655211 | 0.014764 | 900.180115 | 3.699228 | 0.013058 | 900.180115 | 3.702182 | 0.017008
900.905151 | 3.61681 | 0.045679 | 900.905151 | 3.551039 | 0.033075 | 900.905151 | 3.676328 | 0.032124 | 900.905151 | 3.64735 | 0.020179 | 900.905151 | 3.621434 | 0.017291 | 900.905151 | 3.661155 | 0.018112 | 900.905151 | 3.654562 | 0.014722 | 900.905151 | 3.698576 | 0.01302 | 900.905151 | 3.701561 | 0.016961
901.630188 | 3.616223 | 0.045576 | 901.630188 | 3.550446 | 0.032994 | 901.630188 | 3.675675 | 0.032044 | 901.630188 | 3.646737 | 0.020125 | 901.630188 | 3.620807 | 0.017243 | 901.630188 | 3.660517 | 0.018063 | 901.630188 | 3.653915 | 0.01468 | 901.630188 | 3.697927 | 0.012983 | 901.630188 | 3.700942 | 0.016915
902.355103 | 3.615637 | 0.045473 | 902.355103 | 3.549855 | 0.032913 | 902.355103 | 3.675023 | 0.031964 | 902.355103 | 3.646126 | 0.02007 | 902.355103 | 3.620182 | 0.017195 | 902.355103 | 3.659881 | 0.018014 | 902.355103 | 3.65327 | 0.014638 | 902.355103 | 3.69728 | 0.012946 | 902.355103 | 3.700325 | 0.016869
903.080017 | 3.615053 | 0.045371 | 903.080017 | 3.549266 | 0.032833 | 903.080017 | 3.674374 | 0.031885 | 903.080017 | 3.645516 | 0.020016 | 903.080017 | 3.619558 | 0.017148 | 903.080017 | 3.659246 | 0.017965 | 903.080017 | 3.652627 | 0.014597 | 903.080017 | 3.696634 | 0.012909 | 903.080017 | 3.69971 | 0.016824
903.804871 | 3.61447 | 0.045269 | 903.804871 | 3.548678 | 0.032753 | 903.804871 | 3.673725 | 0.031806 | 903.804871 | 3.644908 | 0.019962 | 903.804871 | 3.618936 | 0.017101 | 903.804871 | 3.658613 | 0.017916 | 903.804871 | 3.651986 | 0.014556 | 903.804871 | 3.695991 | 0.012872 | 903.804871 | 3.699096 | 0.016778
904.529663 | 3.613889 | 0.045168 | 904.529663 | 3.548091 | 0.032674 | 904.529663 | 3.673079 | 0.031727 | 904.529663 | 3.644302 | 0.019908 | 904.529663 | 3.618317 | 0.017054 | 904.529663 | 3.657982 | 0.017867 | 904.529663 | 3.651346 | 0.014515 | 904.529663 | 3.695349 | 0.012835 | 904.529663 | 3.698484 | 0.016733
905.254395 | 3.613309 | 0.045067 | 905.254395 | 3.547506 | 0.032594 | 905.254395 | 3.672434 | 0.031649 | 905.254395 | 3.643698 | 0.019855 | 905.254395 | 3.617699 | 0.017007 | 905.254395 | 3.657353 | 0.017819 | 905.254395 | 3.650709 | 0.014474 | 905.254395 | 3.694709 | 0.012799 | 905.254395 | 3.697874 | 0.016687
905.979126 | 3.61273 | 0.044967 | 905.979126 | 3.546922 | 0.032515 | 905.979126 | 3.67179 | 0.03157 | 905.979126 | 3.643096 | 0.019801 | 905.979126 | 3.617082 | 0.016961 | 905.979126 | 3.656726 | 0.017771 | 905.979126 | 3.650073 | 0.014433 | 905.979126 | 3.694072 | 0.012762 | 905.979126 | 3.697266 | 0.016642
906.703796 | 3.612153 | 0.044866 | 906.703796 | 3.54634 | 0.032437 | 906.703796 | 3.671149 | 0.031493 | 906.703796 | 3.642495 | 0.019748 | 906.703796 | 3.616468 | 0.016914 | 906.703796 | 3.656101 | 0.017723 | 906.703796 | 3.649439 | 0.014392 | 906.703796 | 3.693436 | 0.012726 | 906.703796 | 3.696659 | 0.016598
907.428406 | 3.611577 | 0.044767 | 907.428406 | 3.545759 | 0.032359 | 907.428406 | 3.670508 | 0.031415 | 907.428406 | 3.641897 | 0.019696 | 907.428406 | 3.615855 | 0.016868 | 907.428406 | 3.655477 | 0.017675 | 907.428406 | 3.648807 | 0.014352 | 907.428406 | 3.692802 | 0.01269 | 907.428406 | 3.696054 | 0.016553
908.152954 | 3.611003 | 0.044667 | 908.152954 | 3.545179 | 0.032281 | 908.152954 | 3.66987 | 0.031338 | 908.152954 | 3.6413 | 0.019643 | 908.152954 | 3.615244 | 0.016822 | 908.152954 | 3.654855 | 0.017628 | 908.152954 | 3.648176 | 0.014312 | 908.152954 | 3.69217 | 0.012654 | 908.152954 | 3.695451 | 0.016509
908.877502 | 3.61043 | 0.044568 | 908.877502 | 3.544601 | 0.032203 | 908.877502 | 3.669233 | 0.031261 | 908.877502 | 3.640704 | 0.019591 | 908.877502 | 3.614635 | 0.016776 | 908.877502 | 3.654235 | 0.017581 | 908.877502 | 3.647548 | 0.014272 | 908.877502 | 3.691539 | 0.012618 | 908.877502 | 3.694849 | 0.016464
909.60199 | 3.609858 | 0.04447 | 909.60199 | 3.544024 | 0.032126 | 909.60199 | 3.668597 | 0.031185 | 909.60199 | 3.640111 | 0.019538 | 909.60199 | 3.614027 | 0.016731 | 909.60199 | 3.653617 | 0.017534 | 909.60199 | 3.646921 | 0.014232 | 909.60199 | 3.690911 | 0.012583 | 909.60199 | 3.694249 | 0.01642
910.326416 | 3.609288 | 0.044371 | 910.326416 | 3.543448 | 0.032049 | 910.326416 | 3.667963 | 0.031108 | 910.326416 | 3.639519 | 0.019487 | 910.326416 | 3.613421 | 0.016685 | 910.326416 | 3.653 | 0.017487 | 910.326416 | 3.646296 | 0.014193 | 910.326416 | 3.690285 | 0.012547 | 910.326416 | 3.693651 | 0.016377
911.050842 | 3.60872 | 0.044273 | 911.050842 | 3.542874 | 0.031972 | 911.050842 | 3.667331 | 0.031032 | 911.050842 | 3.638929 | 0.019435 | 911.050842 | 3.612817 | 0.01664 | 911.050842 | 3.652386 | 0.01744 | 911.050842 | 3.645673 | 0.014153 | 911.050842 | 3.68966 | 0.012512 | 911.050842 | 3.693054 | 0.016333
911.775146 | 3.608152 | 0.044176 | 911.775146 | 3.542301 | 0.031895 | 911.775146 | 3.6667 | 0.030957 | 911.775146 | 3.638341 | 0.019383 | 911.775146 | 3.612215 | 0.016595 | 911.775146 | 3.651773 | 0.017394 | 911.775146 | 3.645052 | 0.014114 | 911.775146 | 3.689037 | 0.012477 | 911.775146 | 3.692459 | 0.01629
912.499451 | 3.607586 | 0.044079 | 912.499451 | 3.541729 | 0.031819 | 912.499451 | 3.666071 | 0.030882 | 912.499451 | 3.637755 | 0.019332 | 912.499451 | 3.611614 | 0.01655 | 912.499451 | 3.651162 | 0.017347 | 912.499451 | 3.644432 | 0.014075 | 912.499451 | 3.688416 | 0.012442 | 912.499451 | 3.691866 | 0.016246
913.223694 | 3.607022 | 0.043982 | 913.223694 | 3.541159 | 0.031744 | 913.223694 | 3.665443 | 0.030807 | 913.223694 | 3.63717 | 0.019281 | 913.223694 | 3.611015 | 0.016506 | 913.223694 | 3.650552 | 0.017301 | 913.223694 | 3.643815 | 0.014036 | 913.223694 | 3.687797 | 0.012407 | 913.223694 | 3.691274 | 0.016203
913.947937 | 3.606459 | 0.043886 | 913.947937 | 3.54059 | 0.031668 | 913.947937 | 3.664816 | 0.030732 | 913.947937 | 3.636587 | 0.01923 | 913.947937 | 3.610418 | 0.016461 | 913.947937 | 3.649944 | 0.017255 | 913.947937 | 3.643199 | 0.013997 | 913.947937 | 3.68718 | 0.012372 | 913.947937 | 3.690684 | 0.01616
914.672058 | 3.605897 | 0.04379 | 914.672058 | 3.540023 | 0.031593 | 914.672058 | 3.664192 | 0.030658 | 914.672058 | 3.636005 | 0.01918 | 914.672058 | 3.609823 | 0.016417 | 914.672058 | 3.649339 | 0.01721 | 914.672058 | 3.642584 | 0.013958 | 914.672058 | 3.686564 | 0.012338 | 914.672058 | 3.690096 | 0.016118
915.396179 | 3.605336 | 0.043694 | 915.396179 | 3.539457 | 0.031518 | 915.396179 | 3.663569 | 0.030584 | 915.396179 | 3.635426 | 0.019129 | 915.396179 | 3.609229 | 0.016373 | 915.396179 | 3.648734 | 0.017164 | 915.396179 | 3.641972 | 0.01392 | 915.396179 | 3.68595 | 0.012303 | 915.396179 | 3.689509 | 0.016075
916.120239 | 3.604777 | 0.043599 | 916.120239 | 3.538892 | 0.031443 | 916.120239 | 3.662947 | 0.03051 | 916.120239 | 3.634848 | 0.019079 | 916.120239 | 3.608637 | 0.016329 | 916.120239 | 3.648132 | 0.017119 | 916.120239 | 3.641361 | 0.013882 | 916.120239 | 3.685338 | 0.012269 | 916.120239 | 3.688924 | 0.016033
916.844299 | 3.604219 | 0.043504 | 916.844299 | 3.538329 | 0.031369 | 916.844299 | 3.662327 | 0.030436 | 916.844299 | 3.634272 | 0.019029 | 916.844299 | 3.608046 | 0.016286 | 916.844299 | 3.647531 | 0.017074 | 916.844299 | 3.640752 | 0.013844 | 916.844299 | 3.684728 | 0.012235 | 916.844299 | 3.68834 | 0.015991
917.568237 | 3.603663 | 0.043409 | 917.568237 | 3.537766 | 0.031295 | 917.568237 | 3.661708 | 0.030363 | 917.568237 | 3.633697 | 0.018979 | 917.568237 | 3.607457 | 0.016242 | 917.568237 | 3.646932 | 0.017029 | 917.568237 | 3.640145 | 0.013806 | 917.568237 | 3.68412 | 0.012201 | 917.568237 | 3.687758 | 0.015949
918.292175 | 3.603108 | 0.043315 | 918.292175 | 3.537206 | 0.031221 | 918.292175 | 3.661091 | 0.03029 | 918.292175 | 3.633124 | 0.01893 | 918.292175 | 3.60687 | 0.016199 | 918.292175 | 3.646335 | 0.016984 | 918.292175 | 3.639539 | 0.013768 | 918.292175 | 3.683513 | 0.012168 | 918.292175 | 3.687178 | 0.015907
919.016052 | 3.602554 | 0.043221 | 919.016052 | 3.536646 | 0.031148 | 919.016052 | 3.660475 | 0.030218 | 919.016052 | 3.632553 | 0.018881 | 919.016052 | 3.606285 | 0.016156 | 919.016052 | 3.645739 | 0.01694 | 919.016052 | 3.638935 | 0.01373 | 919.016052 | 3.682909 | 0.012134 | 919.016052 | 3.686599 | 0.015865
919.739929 | 3.602002 | 0.043128 | 919.739929 | 3.536088 | 0.031075 | 919.739929 | 3.659861 | 0.030145 | 919.739929 | 3.631983 | 0.018832 | 919.739929 | 3.605701 | 0.016113 | 919.739929 | 3.645145 | 0.016896 | 919.739929 | 3.638333 | 0.013693 | 919.739929 | 3.682306 | 0.0121 | 919.739929 | 3.686022 | 0.015824
920.463684 | 3.601451 | 0.043035 | 920.463684 | 3.535531 | 0.031002 | 920.463684 | 3.659248 | 0.030073 | 920.463684 | 3.631415 | 0.018783 | 920.463684 | 3.605119 | 0.016071 | 920.463684 | 3.644552 | 0.016851 | 920.463684 | 3.637733 | 0.013656 | 920.463684 | 3.681704 | 0.012067 | 920.463684 | 3.685447 | 0.015783
921.187439 | 3.600901 | 0.042942 | 921.187439 | 3.534976 | 0.03093 | 921.187439 | 3.658637 | 0.030002 | 921.187439 | 3.630849 | 0.018734 | 921.187439 | 3.604538 | 0.016028 | 921.187439 | 3.643962 | 0.016807 | 921.187439 | 3.637134 | 0.013618 | 921.187439 | 3.681105 | 0.012034 | 921.187439 | 3.684873 | 0.015741
921.911133 | 3.600353 | 0.04285 | 921.911133 | 3.534421 | 0.030857 | 921.911133 | 3.658027 | 0.02993 | 921.911133 | 3.630284 | 0.018685 | 921.911133 | 3.603959 | 0.015986 | 921.911133 | 3.643373 | 0.016764 | 921.911133 | 3.636537 | 0.013581 | 921.911133 | 3.680507 | 0.012001 | 921.911133 | 3.684301 | 0.015701
922.634827 | 3.599806 | 0.042757 | 922.634827 | 3.533868 | 0.030785 | 922.634827 | 3.657419 | 0.029859 | 922.634827 | 3.629721 | 0.018637 | 922.634827 | 3.603382 | 0.015944 | 922.634827 | 3.642786 | 0.01672 | 922.634827 | 3.635942 | 0.013545 | 922.634827 | 3.679911 | 0.011968 | 922.634827 | 3.68373 | 0.01566
923.358398 | 3.59926 | 0.042666 | 923.358398 | 3.533317 | 0.030714 | 923.358398 | 3.656812 | 0.029788 | 923.358398 | 3.62916 | 0.018589 | 923.358398 | 3.602806 | 0.015902 | 923.358398 | 3.6422 | 0.016677 | 923.358398 | 3.635348 | 0.013508 | 923.358398 | 3.679317 | 0.011935 | 923.358398 | 3.683161 | 0.015619
924.08197 | 3.598716 | 0.042574 | 924.08197 | 3.532766 | 0.030642 | 924.08197 | 3.656207 | 0.029718 | 924.08197 | 3.6286 | 0.018541 | 924.08197 | 3.602232 | 0.01586 | 924.08197 | 3.641616 | 0.016634 | 924.08197 | 3.634756 | 0.013472 | 924.08197 | 3.678724 | 0.011903 | 924.08197 | 3.682593 | 0.015579
924.805481 | 3.598173 | 0.042483 | 924.805481 | 3.532217 | 0.030571 | 924.805481 | 3.655603 | 0.029647 | 924.805481 | 3.628042 | 0.018494 | 924.805481 | 3.60166 | 0.015818 | 924.805481 | 3.641034 | 0.016591 | 924.805481 | 3.634166 | 0.013435 | 924.805481 | 3.678133 | 0.01187 | 924.805481 | 3.682027 | 0.015539
925.528931 | 3.597631 | 0.042393 | 925.528931 | 3.531669 | 0.0305 | 925.528931 | 3.655001 | 0.029577 | 925.528931 | 3.627486 | 0.018446 | 925.528931 | 3.601089 | 0.015777 | 925.528931 | 3.640453 | 0.016548 | 925.528931 | 3.633577 | 0.013399 | 925.528931 | 3.677544 | 0.011838 | 925.528931 | 3.681462 | 0.015499
926.25238 | 3.597091 | 0.042302 | 926.25238 | 3.531123 | 0.03043 | 926.25238 | 3.6544 | 0.029508 | 926.25238 | 3.626931 | 0.018399 | 926.25238 | 3.600519 | 0.015735 | 926.25238 | 3.639874 | 0.016505 | 926.25238 | 3.63299 | 0.013363 | 926.25238 | 3.676957 | 0.011806 | 926.25238 | 3.680899 | 0.015459
926.975769 | 3.596552 | 0.042212 | 926.975769 | 3.530577 | 0.03036 | 926.975769 | 3.6538 | 0.029438 | 926.975769 | 3.626378 | 0.018352 | 926.975769 | 3.599952 | 0.015694 | 926.975769 | 3.639296 | 0.016463 | 926.975769 | 3.632405 | 0.013327 | 926.975769 | 3.676371 | 0.011774 | 926.975769 | 3.680338 | 0.015419
927.699097 | 3.596014 | 0.042123 | 927.699097 | 3.530033 | 0.03029 | 927.699097 | 3.653202 | 0.029369 | 927.699097 | 3.625826 | 0.018305 | 927.699097 | 3.599386 | 0.015653 | 927.699097 | 3.63872 | 0.01642 | 927.699097 | 3.631821 | 0.013292 | 927.699097 | 3.675787 | 0.011742 | 927.699097 | 3.679778 | 0.015379
928.422363 | 3.595477 | 0.042033 | 928.422363 | 3.529491 | 0.03022 | 928.422363 | 3.652605 | 0.0293 | 928.422363 | 3.625276 | 0.018258 | 928.422363 | 3.598821 | 0.015613 | 928.422363 | 3.638146 | 0.016378 | 928.422363 | 3.631239 | 0.013256 | 928.422363 | 3.675204 | 0.01171 | 928.422363 | 3.679219 | 0.01534
929.145569 | 3.594942 | 0.041944 | 929.145569 | 3.528949 | 0.030151 | 929.145569 | 3.65201 | 0.029231 | 929.145569 | 3.624727 | 0.018212 | 929.145569 | 3.598258 | 0.015572 | 929.145569 | 3.637574 | 0.016336 | 929.145569 | 3.630658 | 0.013221 | 929.145569 | 3.674624 | 0.011679 | 929.145569 | 3.678663 | 0.015301
929.868774 | 3.594408 | 0.041856 | 929.868774 | 3.528409 | 0.030081 | 929.868774 | 3.651416 | 0.029163 | 929.868774 | 3.62418 | 0.018165 | 929.868774 | 3.597697 | 0.015532 | 929.868774 | 3.637003 | 0.016294 | 929.868774 | 3.630079 | 0.013185 | 929.868774 | 3.674045 | 0.011647 | 929.868774 | 3.678107 | 0.015262
930.591919 | 3.593875 | 0.041767 | 930.591919 | 3.52787 | 0.030013 | 930.591919 | 3.650824 | 0.029095 | 930.591919 | 3.623635 | 0.018119 | 930.591919 | 3.597137 | 0.015492 | 930.591919 | 3.636433 | 0.016253 | 930.591919 | 3.629502 | 0.01315 | 930.591919 | 3.673467 | 0.011616 | 930.591919 | 3.677553 | 0.015223
931.315002 | 3.593344 | 0.041679 | 931.315002 | 3.527332 | 0.029944 | 931.315002 | 3.650233 | 0.029027 | 931.315002 | 3.623091 | 0.018073 | 931.315002 | 3.596579 | 0.015451 | 931.315002 | 3.635865 | 0.016211 | 931.315002 | 3.628927 | 0.013115 | 931.315002 | 3.672891 | 0.011585 | 931.315002 | 3.677001 | 0.015184
932.038086 | 3.592814 | 0.041592 | 932.038086 | 3.526796 | 0.029876 | 932.038086 | 3.649643 | 0.02896 | 932.038086 | 3.622549 | 0.018028 | 932.038086 | 3.596022 | 0.015412 | 932.038086 | 3.635299 | 0.01617 | 932.038086 | 3.628352 | 0.013081 | 932.038086 | 3.672317 | 0.011554 | 932.038086 | 3.67645 | 0.015145
932.761108 | 3.592285 | 0.041504 | 932.761108 | 3.526261 | 0.029807 | 932.761108 | 3.649055 | 0.028892 | 932.761108 | 3.622008 | 0.017982 | 932.761108 | 3.595467 | 0.015372 | 932.761108 | 3.634734 | 0.016129 | 932.761108 | 3.62778 | 0.013046 | 932.761108 | 3.671745 | 0.011523 | 932.761108 | 3.675901 | 0.015107
933.484009 | 3.591757 | 0.041417 | 933.484009 | 3.525727 | 0.02974 | 933.484009 | 3.648469 | 0.028825 | 933.484009 | 3.621469 | 0.017937 | 933.484009 | 3.594913 | 0.015332 | 933.484009 | 3.634171 | 0.016088 | 933.484009 | 3.627209 | 0.013011 | 933.484009 | 3.671174 | 0.011492 | 933.484009 | 3.675353 | 0.015069
934.20697 | 3.591231 | 0.041331 | 934.20697 | 3.525194 | 0.029672 | 934.20697 | 3.647883 | 0.028759 | 934.20697 | 3.620931 | 0.017892 | 934.20697 | 3.594361 | 0.015293 | 934.20697 | 3.63361 | 0.016047 | 934.20697 | 3.62664 | 0.012977 | 934.20697 | 3.670605 | 0.011461 | 934.20697 | 3.674806 | 0.015031
934.92981 | 3.590706 | 0.041244 | 934.92981 | 3.524662 | 0.029605 | 934.92981 | 3.647299 | 0.028692 | 934.92981 | 3.620395 | 0.017847 | 934.92981 | 3.59381 | 0.015254 | 934.92981 | 3.63305 | 0.016007 | 934.92981 | 3.626072 | 0.012943 | 934.92981 | 3.670038 | 0.011431 | 934.92981 | 3.674261 | 0.014993
935.652649 | 3.590182 | 0.041158 | 935.652649 | 3.524132 | 0.029538 | 935.652649 | 3.646717 | 0.028626 | 935.652649 | 3.61986 | 0.017802 | 935.652649 | 3.593261 | 0.015215 | 935.652649 | 3.632491 | 0.015966 | 935.652649 | 3.625506 | 0.012909 | 935.652649 | 3.669472 | 0.0114 | 935.652649 | 3.673718 | 0.014955
936.375427 | 3.589659 | 0.041072 | 936.375427 | 3.523603 | 0.029471 | 936.375427 | 3.646135 | 0.02856 | 936.375427 | 3.619327 | 0.017757 | 936.375427 | 3.592714 | 0.015176 | 936.375427 | 3.631935 | 0.015926 | 936.375427 | 3.624942 | 0.012875 | 936.375427 | 3.668907 | 0.01137 | 936.375427 | 3.673176 | 0.014917
937.098145 | 3.589138 | 0.040987 | 937.098145 | 3.523075 | 0.029404 | 937.098145 | 3.645556 | 0.028494 | 937.098145 | 3.618796 | 0.017713 | 937.098145 | 3.592168 | 0.015137 | 937.098145 | 3.631379 | 0.015886 | 937.098145 | 3.624379 | 0.012841 | 937.098145 | 3.668345 | 0.01134 | 937.098145 | 3.672635 | 0.01488
937.820801 | 3.588618 | 0.040902 | 937.820801 | 3.522549 | 0.029338 | 937.820801 | 3.644977 | 0.028429 | 937.820801 | 3.618266 | 0.017669 | 937.820801 | 3.591623 | 0.015098 | 937.820801 | 3.630825 | 0.015846 | 937.820801 | 3.623817 | 0.012808 | 937.820801 | 3.667784 | 0.01131 | 937.820801 | 3.672096 | 0.014842
938.543457 | 3.588099 | 0.040817 | 938.543457 | 3.522023 | 0.029272 | 938.543457 | 3.6444 | 0.028364 | 938.543457 | 3.617737 | 0.017625 | 938.543457 | 3.59108 | 0.01506 | 938.543457 | 3.630273 | 0.015806 | 938.543457 | 3.623257 | 0.012774 | 938.543457 | 3.667224 | 0.01128 | 938.543457 | 3.671559 | 0.014805
939.266052 | 3.587581 | 0.040732 | 939.266052 | 3.521499 | 0.029206 | 939.266052 | 3.643825 | 0.028299 | 939.266052 | 3.61721 | 0.017581 | 939.266052 | 3.590538 | 0.015022 | 939.266052 | 3.629722 | 0.015767 | 939.266052 | 3.622699 | 0.012741 | 939.266052 | 3.666666 | 0.01125 | 939.266052 | 3.671022 | 0.014768
939.988586 | 3.587065 | 0.040648 | 939.988586 | 3.520976 | 0.029141 | 939.988586 | 3.64325 | 0.028234 | 939.988586 | 3.616685 | 0.017537 | 939.988586 | 3.589998 | 0.014984 | 939.988586 | 3.629173 | 0.015727 | 939.988586 | 3.622142 | 0.012708 | 939.988586 | 3.66611 | 0.01122 | 939.988586 | 3.670488 | 0.014731
940.71106 | 3.586549 | 0.040564 | 940.71106 | 3.520454 | 0.029076 | 940.71106 | 3.642677 | 0.028169 | 940.71106 | 3.616161 | 0.017494 | 940.71106 | 3.58946 | 0.014946 | 940.71106 | 3.628626 | 0.015688 | 940.71106 | 3.621587 | 0.012675 | 940.71106 | 3.665555 | 0.011191 | 940.71106 | 3.669954 | 0.014695
941.433472 | 3.586035 | 0.040481 | 941.433472 | 3.519934 | 0.029011 | 941.433472 | 3.642106 | 0.028105 | 941.433472 | 3.615638 | 0.01745 | 941.433472 | 3.588923 | 0.014908 | 941.433472 | 3.628079 | 0.015649 | 941.433472 | 3.621033 | 0.012642 | 941.433472 | 3.665002 | 0.011162 | 941.433472 | 3.669422 | 0.014658
942.155884 | 3.585522 | 0.040398 | 942.155884 | 3.519414 | 0.028946 | 942.155884 | 3.641536 | 0.028041 | 942.155884 | 3.615117 | 0.017407 | 942.155884 | 3.588387 | 0.01487 | 942.155884 | 3.627535 | 0.01561 | 942.155884 | 3.620481 | 0.012609 | 942.155884 | 3.66445 | 0.011132 | 942.155884 | 3.668892 | 0.014622
942.878235 | 3.585011 | 0.040315 | 942.878235 | 3.518896 | 0.028881 | 942.878235 | 3.640967 | 0.027978 | 942.878235 | 3.614597 | 0.017364 | 942.878235 | 3.587853 | 0.014833 | 942.878235 | 3.626992 | 0.015571 | 942.878235 | 3.61993 | 0.012576 | 942.878235 | 3.6639 | 0.011103 | 942.878235 | 3.668363 | 0.014585
943.600586 | 3.5845 | 0.040232 | 943.600586 | 3.518379 | 0.028817 | 943.600586 | 3.640399 | 0.027914 | 943.600586 | 3.614079 | 0.017321 | 943.600586 | 3.58732 | 0.014795 | 943.600586 | 3.62645 | 0.015533 | 943.600586 | 3.619381 | 0.012544 | 943.600586 | 3.663352 | 0.011074 | 943.600586 | 3.667835 | 0.014549
944.322815 | 3.583991 | 0.04015 | 944.322815 | 3.517863 | 0.028753 | 944.322815 | 3.639833 | 0.027851 | 944.322815 | 3.613563 | 0.017279 | 944.322815 | 3.586789 | 0.014758 | 944.322815 | 3.62591 | 0.015494 | 944.322815 | 3.618834 | 0.012511 | 944.322815 | 3.662805 | 0.011045 | 944.322815 | 3.667309 | 0.014513
945.045044 | 3.583483 | 0.040068 | 945.045044 | 3.517348 | 0.028689 | 945.045044 | 3.639268 | 0.027788 | 945.045044 | 3.613047 | 0.017236 | 945.045044 | 3.586259 | 0.014721 | 945.045044 | 3.625371 | 0.015456 | 945.045044 | 3.618287 | 0.012479 | 945.045044 | 3.662259 | 0.011016 | 945.045044 | 3.666784 | 0.014477
945.767212 | 3.582977 | 0.039986 | 945.767212 | 3.516835 | 0.028626 | 945.767212 | 3.638704 | 0.027725 | 945.767212 | 3.612533 | 0.017194 | 945.767212 | 3.58573 | 0.014684 | 945.767212 | 3.624834 | 0.015418 | 945.767212 | 3.617743 | 0.012447 | 945.767212 | 3.661716 | 0.010988 | 945.767212 | 3.666261 | 0.014442
946.489319 | 3.582471 | 0.039904 | 946.489319 | 3.516322 | 0.028562 | 946.489319 | 3.638142 | 0.027663 | 946.489319 | 3.612021 | 0.017152 | 946.489319 | 3.585203 | 0.014648 | 946.489319 | 3.624298 | 0.01538 | 946.489319 | 3.617199 | 0.012415 | 946.489319 | 3.661173 | 0.010959 | 946.489319 | 3.665739 | 0.014406
947.211365 | 3.581967 | 0.039823 | 947.211365 | 3.515811 | 0.028499 | 947.211365 | 3.637581 | 0.0276 | 947.211365 | 3.61151 | 0.01711 | 947.211365 | 3.584678 | 0.014611 | 947.211365 | 3.623764 | 0.015342 | 947.211365 | 3.616658 | 0.012383 | 947.211365 | 3.660632 | 0.010931 | 947.211365 | 3.665218 | 0.014371
947.933411 | 3.581463 | 0.039742 | 947.933411 | 3.515301 | 0.028437 | 947.933411 | 3.637022 | 0.027538 | 947.933411 | 3.611001 | 0.017068 | 947.933411 | 3.584154 | 0.014575 | 947.933411 | 3.623231 | 0.015304 | 947.933411 | 3.616118 | 0.012351 | 947.933411 | 3.660093 | 0.010903 | 947.933411 | 3.664699 | 0.014336
948.655396 | 3.580961 | 0.039662 | 948.655396 | 3.514793 | 0.028374 | 948.655396 | 3.636464 | 0.027477 | 948.655396 | 3.610493 | 0.017026 | 948.655396 | 3.583631 | 0.014538 | 948.655396 | 3.622699 | 0.015267 | 948.655396 | 3.615579 | 0.01232 | 948.655396 | 3.659555 | 0.010874 | 948.655396 | 3.664181 | 0.014301
949.377319 | 3.58046 | 0.039581 | 949.377319 | 3.514285 | 0.028312 | 949.377319 | 3.635907 | 0.027415 | 949.377319 | 3.609986 | 0.016985 | 949.377319 | 3.58311 | 0.014502 | 949.377319 | 3.622169 | 0.015229 | 949.377319 | 3.615041 | 0.012288 | 949.377319 | 3.659019 | 0.010846 | 949.377319 | 3.663664 | 0.014266
950.099182 | 3.579961 | 0.039501 | 950.099182 | 3.513778 | 0.02825 | 950.099182 | 3.635351 | 0.027354 | 950.099182 | 3.609481 | 0.016944 | 950.099182 | 3.58259 | 0.014466 | 950.099182 | 3.621641 | 0.015192 | 950.099182 | 3.614506 | 0.012257 | 950.099182 | 3.658484 | 0.010818 | 950.099182 | 3.663149 | 0.014231
950.821045 | 3.579462 | 0.039422 | 950.821045 | 3.513273 | 0.028188 | 950.821045 | 3.634797 | 0.027293 | 950.821045 | 3.608977 | 0.016902 | 950.821045 | 3.582071 | 0.01443 | 950.821045 | 3.621114 | 0.015155 | 950.821045 | 3.613971 | 0.012226 | 950.821045 | 3.657951 | 0.01079 | 950.821045 | 3.662635 | 0.014196
951.542847 | 3.578965 | 0.039342 | 951.542847 | 3.512769 | 0.028126 | 951.542847 | 3.634244 | 0.027232 | 951.542847 | 3.608474 | 0.016862 | 951.542847 | 3.581554 | 0.014395 | 951.542847 | 3.620588 | 0.015118 | 951.542847 | 3.613438 | 0.012195 | 951.542847 | 3.657419 | 0.010763 | 951.542847 | 3.662123 | 0.014161
952.264587 | 3.578469 | 0.039263 | 952.264587 | 3.512266 | 0.028065 | 952.264587 | 3.633692 | 0.027171 | 952.264587 | 3.607973 | 0.016821 | 952.264587 | 3.581039 | 0.014359 | 952.264587 | 3.620064 | 0.015081 | 952.264587 | 3.612907 | 0.012164 | 952.264587 | 3.656889 | 0.010735 | 952.264587 | 3.661612 | 0.014127
952.986267 | 3.577974 | 0.039184 | 952.986267 | 3.511764 | 0.028003 | 952.986267 | 3.633141 | 0.027111 | 952.986267 | 3.607474 | 0.01678 | 952.986267 | 3.580525 | 0.014324 | 952.986267 | 3.619541 | 0.015045 | 952.986267 | 3.612377 | 0.012133 | 952.986267 | 3.65636 | 0.010708 | 952.986267 | 3.661102 | 0.014093
953.707886 | 3.57748 | 0.039106 | 953.707886 | 3.511263 | 0.027943 | 953.707886 | 3.632592 | 0.027051 | 953.707886 | 3.606976 | 0.01674 | 953.707886 | 3.580012 | 0.014289 | 953.707886 | 3.61902 | 0.015008 | 953.707886 | 3.611848 | 0.012102 | 953.707886 | 3.655833 | 0.01068 | 953.707886 | 3.660594 | 0.014059
954.429504 | 3.576987 | 0.039027 | 954.429504 | 3.510763 | 0.027882 | 954.429504 | 3.632044 | 0.026991 | 954.429504 | 3.606479 | 0.016699 | 954.429504 | 3.5795 | 0.014253 | 954.429504 | 3.6185 | 0.014972 | 954.429504 | 3.611321 | 0.012072 | 954.429504 | 3.655307 | 0.010653 | 954.429504 | 3.660087 | 0.014025
955.151062 | 3.576496 | 0.038949 | 955.151062 | 3.510265 | 0.027821 | 955.151062 | 3.631498 | 0.026931 | 955.151062 | 3.605983 | 0.016659 | 955.151062 | 3.57899 | 0.014219 | 955.151062 | 3.617981 | 0.014935 | 955.151062 | 3.610795 | 0.012041 | 955.151062 | 3.654782 | 0.010626 | 955.151062 | 3.659581 | 0.013991
955.872559 | 3.576005 | 0.038872 | 955.872559 | 3.509767 | 0.027761 | 955.872559 | 3.630952 | 0.026872 | 955.872559 | 3.605489 | 0.016619 | 955.872559 | 3.578481 | 0.014184 | 955.872559 | 3.617464 | 0.014899 | 955.872559 | 3.610271 | 0.012011 | 955.872559 | 3.65426 | 0.010599 | 955.872559 | 3.659077 | 0.013957
956.594055 | 3.575516 | 0.038794 | 956.594055 | 3.509271 | 0.027701 | 956.594055 | 3.630408 | 0.026813 | 956.594055 | 3.604996 | 0.016579 | 956.594055 | 3.577974 | 0.014149 | 956.594055 | 3.616948 | 0.014864 | 956.594055 | 3.609748 | 0.011981 | 956.594055 | 3.653738 | 0.010572 | 956.594055 | 3.658573 | 0.013923
957.31543 | 3.575028 | 0.038717 | 957.31543 | 3.508776 | 0.027641 | 957.31543 | 3.629865 | 0.026754 | 957.31543 | 3.604505 | 0.01654 | 957.31543 | 3.577468 | 0.014114 | 957.31543 | 3.616434 | 0.014828 | 957.31543 | 3.609227 | 0.011951 | 957.31543 | 3.653218 | 0.010545 | 957.31543 | 3.658072 | 0.01389
958.036804 | 3.574541 | 0.03864 | 958.036804 | 3.508282 | 0.027582 | 958.036804 | 3.629324 | 0.026695 | 958.036804 | 3.604015 | 0.0165 | 958.036804 | 3.576963 | 0.01408 | 958.036804 | 3.615921 | 0.014792 | 958.036804 | 3.608706 | 0.011921 | 958.036804 | 3.652699 | 0.010518 | 958.036804 | 3.657571 | 0.013857
958.758118 | 3.574055 | 0.038563 | 958.758118 | 3.507789 | 0.027522 | 958.758118 | 3.628784 | 0.026636 | 958.758118 | 3.603526 | 0.016461 | 958.758118 | 3.57646 | 0.014046 | 958.758118 | 3.615409 | 0.014757 | 958.758118 | 3.608188 | 0.011891 | 958.758118 | 3.652182 | 0.010492 | 958.758118 | 3.657072 | 0.013823
959.47937 | 3.57357 | 0.038487 | 959.47937 | 3.507297 | 0.027463 | 959.47937 | 3.628244 | 0.026578 | 959.47937 | 3.603039 | 0.016422 | 959.47937 | 3.575958 | 0.014012 | 959.47937 | 3.614899 | 0.014721 | 959.47937 | 3.60767 | 0.011862 | 959.47937 | 3.651666 | 0.010465 | 959.47937 | 3.656574 | 0.01379
960.200623 | 3.573086 | 0.038411 | 960.200623 | 3.506806 | 0.027404 | 960.200623 | 3.627707 | 0.02652 | 960.200623 | 3.602553 | 0.016383 | 960.200623 | 3.575457 | 0.013978 | 960.200623 | 3.61439 | 0.014686 | 960.200623 | 3.607154 | 0.011832 | 960.200623 | 3.651152 | 0.010439 | 960.200623 | 3.656078 | 0.013757
960.921814 | 3.572604 | 0.038335 | 960.921814 | 3.506317 | 0.027346 | 960.921814 | 3.62717 | 0.026462 | 960.921814 | 3.602068 | 0.016344 | 960.921814 | 3.574958 | 0.013944 | 960.921814 | 3.613883 | 0.014651 | 960.921814 | 3.60664 | 0.011802 | 960.921814 | 3.650639 | 0.010413 | 960.921814 | 3.655583 | 0.013725
961.642944 | 3.572122 | 0.03826 | 961.642944 | 3.505828 | 0.027287 | 961.642944 | 3.626635 | 0.026404 | 961.642944 | 3.601585 | 0.016305 | 961.642944 | 3.57446 | 0.01391 | 961.642944 | 3.613377 | 0.014616 | 961.642944 | 3.606127 | 0.011773 | 961.642944 | 3.650128 | 0.010387 | 961.642944 | 3.655089 | 0.013692
962.364014 | 3.571642 | 0.038184 | 962.364014 | 3.505341 | 0.027229 | 962.364014 | 3.626101 | 0.026347 | 962.364014 | 3.601103 | 0.016266 | 962.364014 | 3.573963 | 0.013876 | 962.364014 | 3.612872 | 0.014581 | 962.364014 | 3.605615 | 0.011744 | 962.364014 | 3.649618 | 0.01036 | 962.364014 | 3.654596 | 0.013659
963.085022 | 3.571163 | 0.038109 | 963.085022 | 3.504855 | 0.027171 | 963.085022 | 3.625568 | 0.026289 | 963.085022 | 3.600622 | 0.016228 | 963.085022 | 3.573468 | 0.013843 | 963.085022 | 3.612368 | 0.014547 | 963.085022 | 3.605105 | 0.011715 | 963.085022 | 3.649109 | 0.010335 | 963.085022 | 3.654105 | 0.013627
963.80603 | 3.570685 | 0.038034 | 963.80603 | 3.504369 | 0.027113 | 963.80603 | 3.625036 | 0.026232 | 963.80603 | 3.600143 | 0.01619 | 963.80603 | 3.572974 | 0.01381 | 963.80603 | 3.611866 | 0.014512 | 963.80603 | 3.604595 | 0.011686 | 963.80603 | 3.648602 | 0.010309 | 963.80603 | 3.653615 | 0.013595
964.526978 | 3.570208 | 0.03796 | 964.526978 | 3.503885 | 0.027055 | 964.526978 | 3.624506 | 0.026175 | 964.526978 | 3.599665 | 0.016152 | 964.526978 | 3.572481 | 0.013776 | 964.526978 | 3.611366 | 0.014478 | 964.526978 | 3.604088 | 0.011657 | 964.526978 | 3.648096 | 0.010283 | 964.526978 | 3.653126 | 0.013563
965.247864 | 3.569732 | 0.037886 | 965.247864 | 3.503402 | 0.026998 | 965.247864 | 3.623977 | 0.026119 | 965.247864 | 3.599188 | 0.016114 | 965.247864 | 3.57199 | 0.013743 | 965.247864 | 3.610866 | 0.014443 | 965.247864 | 3.603581 | 0.011628 | 965.247864 | 3.647591 | 0.010257 | 965.247864 | 3.652638 | 0.013531
965.968689 | 3.569257 | 0.037812 | 965.968689 | 3.50292 | 0.026941 | 965.968689 | 3.623449 | 0.026062 | 965.968689 | 3.598713 | 0.016076 | 965.968689 | 3.5715 | 0.01371 | 965.968689 | 3.610368 | 0.014409 | 965.968689 | 3.603076 | 0.0116 | 965.968689 | 3.647088 | 0.010232 | 965.968689 | 3.652152 | 0.013499
966.689453 | 3.568784 | 0.037738 | 966.689453 | 3.502439 | 0.026884 | 966.689453 | 3.622922 | 0.026006 | 966.689453 | 3.598239 | 0.016038 | 966.689453 | 3.571011 | 0.013678 | 966.689453 | 3.609871 | 0.014375 | 966.689453 | 3.602573 | 0.011571 | 966.689453 | 3.646586 | 0.010206 | 966.689453 | 3.651667 | 0.013467
967.410217 | 3.568311 | 0.037665 | 967.410217 | 3.50196 | 0.026827 | 967.410217 | 3.622397 | 0.02595 | 967.410217 | 3.597766 | 0.016 | 967.410217 | 3.570523 | 0.013645 | 967.410217 | 3.609376 | 0.014341 | 967.410217 | 3.60207 | 0.011543 | 967.410217 | 3.646086 | 0.010181 | 967.410217 | 3.651183 | 0.013435
968.13092 | 3.56784 | 0.037591 | 968.13092 | 3.501481 | 0.02677 | 968.13092 | 3.621872 | 0.025894 | 968.13092 | 3.597295 | 0.015963 | 968.13092 | 3.570037 | 0.013612 | 968.13092 | 3.608882 | 0.014308 | 968.13092 | 3.601569 | 0.011514 | 968.13092 | 3.645587 | 0.010156 | 968.13092 | 3.650701 | 0.013404
968.851563 | 3.567369 | 0.037518 | 968.851563 | 3.501003 | 0.026714 | 968.851563 | 3.621349 | 0.025839 | 968.851563 | 3.596824 | 0.015926 | 968.851563 | 3.569552 | 0.01358 | 968.851563 | 3.608389 | 0.014274 | 968.851563 | 3.60107 | 0.011486 | 968.851563 | 3.645089 | 0.010131 | 968.851563 | 3.650219 | 0.013372
969.572205 | 3.5669 | 0.037446 | 969.572205 | 3.500527 | 0.026658 | 969.572205 | 3.620827 | 0.025783 | 969.572205 | 3.596355 | 0.015889 | 969.572205 | 3.569069 | 0.013548 | 969.572205 | 3.607898 | 0.014241 | 969.572205 | 3.600571 | 0.011458 | 969.572205 | 3.644593 | 0.010106 | 969.572205 | 3.649739 | 0.013341
970.292725 | 3.566432 | 0.037373 | 970.292725 | 3.500051 | 0.026602 | 970.292725 | 3.620307 | 0.025728 | 970.292725 | 3.595888 | 0.015852 | 970.292725 | 3.568586 | 0.013516 | 970.292725 | 3.607407 | 0.014207 | 970.292725 | 3.600074 | 0.01143 | 970.292725 | 3.644098 | 0.010081 | 970.292725 | 3.649261 | 0.01331
971.013245 | 3.565964 | 0.037301 | 971.013245 | 3.499577 | 0.026546 | 971.013245 | 3.619787 | 0.025673 | 971.013245 | 3.595421 | 0.015815 | 971.013245 | 3.568105 | 0.013484 | 971.013245 | 3.606919 | 0.014174 | 971.013245 | 3.599579 | 0.011402 | 971.013245 | 3.643604 | 0.010056 | 971.013245 | 3.648783 | 0.013279
971.733704 | 3.565498 | 0.037229 | 971.733704 | 3.499103 | 0.02649 | 971.733704 | 3.619269 | 0.025618 | 971.733704 | 3.594956 | 0.015778 | 971.733704 | 3.567625 | 0.013452 | 971.733704 | 3.606431 | 0.014141 | 971.733704 | 3.599084 | 0.011375 | 971.733704 | 3.643112 | 0.010031 | 971.733704 | 3.648307 | 0.013248
972.454102 | 3.565033 | 0.037157 | 972.454102 | 3.498631 | 0.026435 | 972.454102 | 3.618752 | 0.025564 | 972.454102 | 3.594492 | 0.015742 | 972.454102 | 3.567147 | 0.01342 | 972.454102 | 3.605945 | 0.014108 | 972.454102 | 3.598591 | 0.011347 | 972.454102 | 3.642621 | 0.010007 | 972.454102 | 3.647832 | 0.013217
973.1745 | 3.564569 | 0.037086 | 973.1745 | 3.49816 | 0.02638 | 973.1745 | 3.618236 | 0.02551 | 973.1745 | 3.59403 | 0.015705 | 973.1745 | 3.566669 | 0.013388 | 973.1745 | 3.60546 | 0.014075 | 973.1745 | 3.5981 | 0.01132 | 973.1745 | 3.642132 | 0.009982 | 973.1745 | 3.647358 | 0.013186
973.894775 | 3.564106 | 0.037015 | 973.894775 | 3.497689 | 0.026325 | 973.894775 | 3.617721 | 0.025455 | 973.894775 | 3.593568 | 0.015669 | 973.894775 | 3.566193 | 0.013357 | 973.894775 | 3.604976 | 0.014043 | 973.894775 | 3.597609 | 0.011292 | 973.894775 | 3.641643 | 0.009958 | 973.894775 | 3.646885 | 0.013156
974.615051 | 3.563645 | 0.036944 | 974.615051 | 3.49722 | 0.02627 | 974.615051 | 3.617207 | 0.025401 | 974.615051 | 3.593108 | 0.015633 | 974.615051 | 3.565719 | 0.013325 | 974.615051 | 3.604494 | 0.01401 | 974.615051 | 3.59712 | 0.011265 | 974.615051 | 3.641156 | 0.009933 | 974.615051 | 3.646414 | 0.013125
975.335266 | 3.563184 | 0.036873 | 975.335266 | 3.496752 | 0.026216 | 975.335266 | 3.616695 | 0.025348 | 975.335266 | 3.592649 | 0.015597 | 975.335266 | 3.565245 | 0.013294 | 975.335266 | 3.604012 | 0.013978 | 975.335266 | 3.596632 | 0.011238 | 975.335266 | 3.640671 | 0.009909 | 975.335266 | 3.645944 | 0.013095
976.055481 | 3.562724 | 0.036803 | 976.055481 | 3.496285 | 0.026161 | 976.055481 | 3.616184 | 0.025294 | 976.055481 | 3.592192 | 0.015561 | 976.055481 | 3.564773 | 0.013263 | 976.055481 | 3.603532 | 0.013945 | 976.055481 | 3.596145 | 0.011211 | 976.055481 | 3.640187 | 0.009885 | 976.055481 | 3.645475 | 0.013065
976.775574 | 3.562265 | 0.036733 | 976.775574 | 3.495819 | 0.026107 | 976.775574 | 3.615674 | 0.025241 | 976.775574 | 3.591735 | 0.015525 | 976.775574 | 3.564302 | 0.013232 | 976.775574 | 3.603054 | 0.013913 | 976.775574 | 3.59566 | 0.011184 | 976.775574 | 3.639704 | 0.009861 | 976.775574 | 3.645007 | 0.013035
977.495667 | 3.561808 | 0.036663 | 977.495667 | 3.495353 | 0.026053 | 977.495667 | 3.615165 | 0.025188 | 977.495667 | 3.59128 | 0.01549 | 977.495667 | 3.563832 | 0.013201 | 977.495667 | 3.602576 | 0.013881 | 977.495667 | 3.595176 | 0.011157 | 977.495667 | 3.639222 | 0.009837 | 977.495667 | 3.64454 | 0.013005
978.215698 | 3.561351 | 0.036593 | 978.215698 | 3.494889 | 0.025999 | 978.215698 | 3.614657 | 0.025135 | 978.215698 | 3.590826 | 0.015454 | 978.215698 | 3.563363 | 0.01317 | 978.215698 | 3.6021 | 0.013849 | 978.215698 | 3.594693 | 0.01113 | 978.215698 | 3.638742 | 0.009813 | 978.215698 | 3.644075 | 0.012975
978.935669 | 3.560895 | 0.036523 | 978.935669 | 3.494426 | 0.025946 | 978.935669 | 3.61415 | 0.025082 | 978.935669 | 3.590373 | 0.015419 | 978.935669 | 3.562896 | 0.013139 | 978.935669 | 3.601625 | 0.013817 | 978.935669 | 3.594212 | 0.011103 | 978.935669 | 3.638262 | 0.009789 | 978.935669 | 3.64361 | 0.012945
979.655579 | 3.560441 | 0.036454 | 979.655579 | 3.493964 | 0.025892 | 979.655579 | 3.613645 | 0.025029 | 979.655579 | 3.589922 | 0.015384 | 979.655579 | 3.56243 | 0.013109 | 979.655579 | 3.601152 | 0.013786 | 979.655579 | 3.593731 | 0.011077 | 979.655579 | 3.637785 | 0.009766 | 979.655579 | 3.643147 | 0.012915
980.375488 | 3.559987 | 0.036385 | 980.375488 | 3.493503 | 0.025839 | 980.375488 | 3.61314 | 0.024977 | 980.375488 | 3.589471 | 0.015349 | 980.375488 | 3.561965 | 0.013078 | 980.375488 | 3.600679 | 0.013754 | 980.375488 | 3.593252 | 0.01105 | 980.375488 | 3.637308 | 0.009742 | 980.375488 | 3.642685 | 0.012886
981.095337 | 3.559535 | 0.036316 | 981.095337 | 3.493043 | 0.025786 | 981.095337 | 3.612637 | 0.024924 | 981.095337 | 3.589022 | 0.015314 | 981.095337 | 3.561501 | 0.013048 | 981.095337 | 3.600208 | 0.013723 | 981.095337 | 3.592775 | 0.011024 | 981.095337 | 3.636833 | 0.009719 | 981.095337 | 3.642225 | 0.012856
981.815125 | 3.559083 | 0.036248 | 981.815125 | 3.492584 | 0.025733 | 981.815125 | 3.612135 | 0.024872 | 981.815125 | 3.588574 | 0.015279 | 981.815125 | 3.561038 | 0.013018 | 981.815125 | 3.599738 | 0.013691 | 981.815125 | 3.592298 | 0.010998 | 981.815125 | 3.636359 | 0.009695 | 981.815125 | 3.641765 | 0.012827
982.534851 | 3.558633 | 0.036179 | 982.534851 | 3.492127 | 0.025681 | 982.534851 | 3.611634 | 0.024821 | 982.534851 | 3.588128 | 0.015245 | 982.534851 | 3.560577 | 0.012988 | 982.534851 | 3.59927 | 0.01366 | 982.534851 | 3.591823 | 0.010972 | 982.534851 | 3.635886 | 0.009672 | 982.534851 | 3.641307 | 0.012798
983.254517 | 3.558183 | 0.036111 | 983.254517 | 3.49167 | 0.025628 | 983.254517 | 3.611135 | 0.024769 | 983.254517 | 3.587682 | 0.01521 | 983.254517 | 3.560117 | 0.012958 | 983.254517 | 3.598802 | 0.013629 | 983.254517 | 3.591349 | 0.010946 | 983.254517 | 3.635415 | 0.009649 | 983.254517 | 3.64085 | 0.012769
983.974182 | 3.557735 | 0.036044 | 983.974182 | 3.491214 | 0.025576 | 983.974182 | 3.610636 | 0.024717 | 983.974182 | 3.587238 | 0.015176 | 983.974182 | 3.559658 | 0.012928 | 983.974182 | 3.598336 | 0.013598 | 983.974182 | 3.590876 | 0.01092 | 983.974182 | 3.634945 | 0.009626 | 983.974182 | 3.640394 | 0.01274
984.693787 | 3.557288 | 0.035976 | 984.693787 | 3.490759 | 0.025524 | 984.693787 | 3.610138 | 0.024666 | 984.693787 | 3.586795 | 0.015142 | 984.693787 | 3.5592 | 0.012898 | 984.693787 | 3.597871 | 0.013567 | 984.693787 | 3.590404 | 0.010894 | 984.693787 | 3.634476 | 0.009603 | 984.693787 | 3.639939 | 0.012711
985.413269 | 3.556841 | 0.035909 | 985.413269 | 3.490305 | 0.025472 | 985.413269 | 3.609642 | 0.024615 | 985.413269 | 3.586353 | 0.015108 | 985.413269 | 3.558743 | 0.012868 | 985.413269 | 3.597407 | 0.013536 | 985.413269 | 3.589934 | 0.010868 | 985.413269 | 3.634008 | 0.00958 | 985.413269 | 3.639485 | 0.012682
986.132813 | 3.556396 | 0.035841 | 986.132813 | 3.489852 | 0.02542 | 986.132813 | 3.609147 | 0.024564 | 986.132813 | 3.585912 | 0.015074 | 986.132813 | 3.558288 | 0.012839 | 986.132813 | 3.596944 | 0.013506 | 986.132813 | 3.589465 | 0.010843 | 986.132813 | 3.633542 | 0.009557 | 986.132813 | 3.639032 | 0.012653
986.852234 | 3.555951 | 0.035774 | 986.852234 | 3.4894 | 0.025369 | 986.852234 | 3.608653 | 0.024513 | 986.852234 | 3.585473 | 0.01504 | 986.852234 | 3.557834 | 0.012809 | 986.852234 | 3.596483 | 0.013475 | 986.852234 | 3.588997 | 0.010817 | 986.852234 | 3.633077 | 0.009534 | 986.852234 | 3.638581 | 0.012625
987.571655 | 3.555508 | 0.035708 | 987.571655 | 3.488949 | 0.025318 | 987.571655 | 3.60816 | 0.024463 | 987.571655 | 3.585034 | 0.015006 | 987.571655 | 3.55738 | 0.01278 | 987.571655 | 3.596023 | 0.013445 | 987.571655 | 3.58853 | 0.010792 | 987.571655 | 3.632613 | 0.009511 | 987.571655 | 3.638131 | 0.012597
988.290955 | 3.555066 | 0.035641 | 988.290955 | 3.488499 | 0.025266 | 988.290955 | 3.607668 | 0.024412 | 988.290955 | 3.584597 | 0.014972 | 988.290955 | 3.556929 | 0.012751 | 988.290955 | 3.595564 | 0.013415 | 988.290955 | 3.588065 | 0.010766 | 988.290955 | 3.63215 | 0.009489 | 988.290955 | 3.637682 | 0.012568
989.010254 | 3.554624 | 0.035575 | 989.010254 | 3.48805 | 0.025215 | 989.010254 | 3.607177 | 0.024362 | 989.010254 | 3.584161 | 0.014939 | 989.010254 | 3.556478 | 0.012722 | 989.010254 | 3.595106 | 0.013384 | 989.010254 | 3.587601 | 0.010741 | 989.010254 | 3.631689 | 0.009466 | 989.010254 | 3.637234 | 0.01254
989.729553 | 3.554184 | 0.035509 | 989.729553 | 3.487602 | 0.025165 | 989.729553 | 3.606687 | 0.024312 | 989.729553 | 3.583726 | 0.014906 | 989.729553 | 3.556028 | 0.012693 | 989.729553 | 3.594649 | 0.013354 | 989.729553 | 3.587138 | 0.010716 | 989.729553 | 3.631228 | 0.009444 | 989.729553 | 3.636787 | 0.012512
990.44873 | 3.553744 | 0.035443 | 990.44873 | 3.487155 | 0.025114 | 990.44873 | 3.606198 | 0.024262 | 990.44873 | 3.583292 | 0.014872 | 990.44873 | 3.55558 | 0.012664 | 990.44873 | 3.594194 | 0.013324 | 990.44873 | 3.586676 | 0.010691 | 990.44873 | 3.630769 | 0.009422 | 990.44873 | 3.636341 | 0.012484
991.167908 | 3.553306 | 0.035378 | 991.167908 | 3.486709 | 0.025064 | 991.167908 | 3.605711 | 0.024213 | 991.167908 | 3.582859 | 0.014839 | 991.167908 | 3.555133 | 0.012635 | 991.167908 | 3.593739 | 0.013295 | 991.167908 | 3.586215 | 0.010666 | 991.167908 | 3.630312 | 0.009399 | 991.167908 | 3.635896 | 0.012456
991.886963 | 3.552869 | 0.035312 | 991.886963 | 3.486264 | 0.025013 | 991.886963 | 3.605225 | 0.024163 | 991.886963 | 3.582428 | 0.014806 | 991.886963 | 3.554686 | 0.012606 | 991.886963 | 3.593286 | 0.013265 | 991.886963 | 3.585756 | 0.010641 | 991.886963 | 3.629855 | 0.009377 | 991.886963 | 3.635453 | 0.012428
992.606018 | 3.552432 | 0.035247 | 992.606018 | 3.48582 | 0.024963 | 992.606018 | 3.604739 | 0.024114 | 992.606018 | 3.581998 | 0.014773 | 992.606018 | 3.554241 | 0.012578 | 992.606018 | 3.592834 | 0.013235 | 992.606018 | 3.585297 | 0.010616 | 992.606018 | 3.6294 | 0.009355 | 992.606018 | 3.63501 | 0.0124
993.325073 | 3.551997 | 0.035182 | 993.325073 | 3.485377 | 0.024913 | 993.325073 | 3.604255 | 0.024065 | 993.325073 | 3.581568 | 0.014741 | 993.325073 | 3.553798 | 0.012549 | 993.325073 | 3.592383 | 0.013206 | 993.325073 | 3.58484 | 0.010592 | 993.325073 | 3.628946 | 0.009333 | 993.325073 | 3.634569 | 0.012373
994.044006 | 3.551562 | 0.035118 | 994.044006 | 3.484935 | 0.024864 | 994.044006 | 3.603772 | 0.024016 | 994.044006 | 3.58114 | 0.014708 | 994.044006 | 3.553355 | 0.012521 | 994.044006 | 3.591934 | 0.013176 | 994.044006 | 3.584384 | 0.010567 | 994.044006 | 3.628493 | 0.009311 | 994.044006 | 3.634129 | 0.012345
994.762939 | 3.551129 | 0.035053 | 994.762939 | 3.484493 | 0.024814 | 994.762939 | 3.60329 | 0.023967 | 994.762939 | 3.580713 | 0.014676 | 994.762939 | 3.552913 | 0.012493 | 994.762939 | 3.591485 | 0.013147 | 994.762939 | 3.583929 | 0.010543 | 994.762939 | 3.628041 | 0.00929 | 994.762939 | 3.63369 | 0.012318
995.48175 | 3.550696 | 0.034989 | 995.48175 | 3.484053 | 0.024765 | 995.48175 | 3.602809 | 0.023918 | 995.48175 | 3.580287 | 0.014643 | 995.48175 | 3.552473 | 0.012465 | 995.48175 | 3.591038 | 0.013118 | 995.48175 | 3.583476 | 0.010518 | 995.48175 | 3.62759 | 0.009268 | 995.48175 | 3.633252 | 0.012291
996.200562 | 3.550264 | 0.034925 | 996.200562 | 3.483614 | 0.024716 | 996.200562 | 3.602329 | 0.02387 | 996.200562 | 3.579863 | 0.014611 | 996.200562 | 3.552034 | 0.012437 | 996.200562 | 3.590592 | 0.013089 | 996.200562 | 3.583023 | 0.010494 | 996.200562 | 3.627141 | 0.009246 | 996.200562 | 3.632815 | 0.012264
996.919373 | 3.549834 | 0.034861 | 996.919373 | 3.483175 | 0.024667 | 996.919373 | 3.60185 | 0.023822 | 996.919373 | 3.579439 | 0.014579 | 996.919373 | 3.551595 | 0.012409 | 996.919373 | 3.590147 | 0.01306 | 996.919373 | 3.582572 | 0.01047 | 996.919373 | 3.626693 | 0.009225 | 996.919373 | 3.632379 | 0.012236
997.638062 | 3.549404 | 0.034797 | 997.638062 | 3.482738 | 0.024618 | 997.638062 | 3.601372 | 0.023774 | 997.638062 | 3.579017 | 0.014547 | 997.638062 | 3.551158 | 0.012381 | 997.638062 | 3.589703 | 0.013031 | 997.638062 | 3.582122 | 0.010446 | 997.638062 | 3.626246 | 0.009203 | 997.638062 | 3.631944 | 0.012209
998.356689 | 3.548975 | 0.034734 | 998.356689 | 3.482302 | 0.024569 | 998.356689 | 3.600895 | 0.023726 | 998.356689 | 3.578595 | 0.014515 | 998.356689 | 3.550722 | 0.012353 | 998.356689 | 3.58926 | 0.013002 | 998.356689 | 3.581673 | 0.010422 | 998.356689 | 3.6258 | 0.009182 | 998.356689 | 3.631511 | 0.012183
999.075317 | 3.548548 | 0.034671 | 999.075317 | 3.481866 | 0.024521 | 999.075317 | 3.60042 | 0.023678 | 999.075317 | 3.578175 | 0.014483 | 999.075317 | 3.550287 | 0.012326 | 999.075317 | 3.588818 | 0.012974 | 999.075317 | 3.581225 | 0.010398 | 999.075317 | 3.625355 | 0.009161 | 999.075317 | 3.631078 | 0.012156
999.793884 | 3.548121 | 0.034608 | 999.793884 | 3.481432 | 0.024472 | 999.793884 | 3.599945 | 0.02363 | 999.793884 | 3.577756 | 0.014452 | 999.793884 | 3.549854 | 0.012298 | 999.793884 | 3.588378 | 0.012945 | 999.793884 | 3.580778 | 0.010374 | 999.793884 | 3.624912 | 0.009139 | 999.793884 | 3.630646 | 0.012129
1001.998352 | 3.546817 | 0.034416 | 1001.998352 | 3.480104 | 0.024325 | 1001.998352 | 3.598495 | 0.023485 | 1001.998352 | 3.576477 | 0.014355 | 1001.998352 | 3.548529 | 0.012215 | 1001.998352 | 3.587033 | 0.012858 | 1001.998352 | 3.579415 | 0.010302 | 1001.998352 | 3.623558 | 0.009075 | 1001.998352 | 3.629329 | 0.012048
1005.271484 | 3.544897 | 0.034134 | 1005.271484 | 3.478149 | 0.024109 | 1005.271484 | 3.59636 | 0.023273 | 1005.271484 | 3.574595 | 0.014214 | 1005.271484 | 3.546582 | 0.012092 | 1005.271484 | 3.585056 | 0.012731 | 1005.271484 | 3.577409 | 0.010195 | 1005.271484 | 3.621568 | 0.00898 | 1005.271484 | 3.627391 | 0.011929
1008.543823 | 3.542996 | 0.033857 | 1008.543823 | 3.476213 | 0.023896 | 1008.543823 | 3.594247 | 0.023064 | 1008.543823 | 3.572736 | 0.014075 | 1008.543823 | 3.544657 | 0.011972 | 1008.543823 | 3.583101 | 0.012606 | 1008.543823 | 3.575427 | 0.010091 | 1008.543823 | 3.619601 | 0.008887 | 1008.543823 | 3.625475 | 0.011812
1011.815369 | 3.541115 | 0.033583 | 1011.815369 | 3.474295 | 0.023687 | 1011.815369 | 3.592154 | 0.022858 | 1011.815369 | 3.570899 | 0.013939 | 1011.815369 | 3.542753 | 0.011853 | 1011.815369 | 3.581168 | 0.012483 | 1011.815369 | 3.573467 | 0.009988 | 1011.815369 | 3.617657 | 0.008796 | 1011.815369 | 3.62358 | 0.011697
1015.086121 | 3.539251 | 0.033314 | 1015.086121 | 3.472396 | 0.023481 | 1015.086121 | 3.590082 | 0.022655 | 1015.086121 | 3.569083 | 0.013804 | 1015.086121 | 3.540871 | 0.011737 | 1015.086121 | 3.579257 | 0.012362 | 1015.086121 | 3.571529 | 0.009888 | 1015.086121 | 3.615736 | 0.008706 | 1015.086121 | 3.621706 | 0.011584
1018.356018 | 3.537406 | 0.033049 | 1018.356018 | 3.470515 | 0.023278 | 1018.356018 | 3.58803 | 0.022456 | 1018.356018 | 3.567288 | 0.013672 | 1018.356018 | 3.53901 | 0.011622 | 1018.356018 | 3.577368 | 0.012243 | 1018.356018 | 3.569613 | 0.009788 | 1018.356018 | 3.613837 | 0.008618 | 1018.356018 | 3.619852 | 0.011472
1021.625183 | 3.53558 | 0.032787 | 1021.625183 | 3.468652 | 0.023078 | 1021.625183 | 3.585999 | 0.022259 | 1021.625183 | 3.565513 | 0.013542 | 1021.625183 | 3.53717 | 0.011509 | 1021.625183 | 3.5755 | 0.012126 | 1021.625183 | 3.567718 | 0.009691 | 1021.625183 | 3.61196 | 0.008531 | 1021.625183 | 3.618019 | 0.011363
1024.893433 | 3.533771 | 0.032529 | 1024.893433 | 3.466807 | 0.022881 | 1024.893433 | 3.583988 | 0.022066 | 1024.893433 | 3.563759 | 0.013414 | 1024.893433 | 3.53535 | 0.011398 | 1024.893433 | 3.573653 | 0.012011 | 1024.893433 | 3.565845 | 0.009595 | 1024.893433 | 3.610105 | 0.008445 | 1024.893433 | 3.616206 | 0.011255
1028.160889 | 3.53198 | 0.032275 | 1028.160889 | 3.46498 | 0.022688 | 1028.160889 | 3.581996 | 0.021875 | 1028.160889 | 3.562026 | 0.013288 | 1028.160889 | 3.533551 | 0.011289 | 1028.160889 | 3.571827 | 0.011897 | 1028.160889 | 3.563993 | 0.0095 | 1028.160889 | 3.608271 | 0.008361 | 1028.160889 | 3.614412 | 0.011149
1031.427612 | 3.530206 | 0.032025 | 1031.427612 | 3.463169 | 0.022497 | 1031.427612 | 3.580023 | 0.021687 | 1031.427612 | 3.560311 | 0.013165 | 1031.427612 | 3.531771 | 0.011182 | 1031.427612 | 3.570021 | 0.011786 | 1031.427612 | 3.562161 | 0.009408 | 1031.427612 | 3.606457 | 0.008279 | 1031.427612 | 3.612638 | 0.011044
1034.693481 | 3.528449 | 0.031778 | 1034.693481 | 3.461376 | 0.022309 | 1034.693481 | 3.57807 | 0.021503 | 1034.693481 | 3.558617 | 0.013043 | 1034.693481 | 3.530011 | 0.011076 | 1034.693481 | 3.568235 | 0.011676 | 1034.693481 | 3.56035 | 0.009316 | 1034.693481 | 3.604665 | 0.008197 | 1034.693481 | 3.610884 | 0.010942
1037.958496 | 3.52671 | 0.031535 | 1037.958496 | 3.4596 | 0.022123 | 1037.958496 | 3.576136 | 0.02132 | 1037.958496 | 3.556941 | 0.012923 | 1037.958496 | 3.52827 | 0.010972 | 1037.958496 | 3.566468 | 0.011568 | 1037.958496 | 3.558558 | 0.009226 | 1037.958496 | 3.602893 | 0.008118 | 1037.958496 | 3.609148 | 0.01084
1041.222656 | 3.524987 | 0.031295 | 1041.222656 | 3.457841 | 0.021941 | 1041.222656 | 3.57422 | 0.021141 | 1041.222656 | 3.555285 | 0.012804 | 1041.222656 | 3.526549 | 0.01087 | 1041.222656 | 3.564722 | 0.011461 | 1041.222656 | 3.556787 | 0.009138 | 1041.222656 | 3.601141 | 0.008039 | 1041.222656 | 3.60743 | 0.010741
1044.486084 | 3.523281 | 0.031059 | 1044.486084 | 3.456098 | 0.021761 | 1044.486084 | 3.572323 | 0.020964 | 1044.486084 | 3.553647 | 0.012688 | 1044.486084 | 3.524846 | 0.010769 | 1044.486084 | 3.562994 | 0.011357 | 1044.486084 | 3.555034 | 0.009051 | 1044.486084 | 3.599408 | 0.007961 | 1044.486084 | 3.605731 | 0.010643
1047.748657 | 3.521591 | 0.030825 | 1047.748657 | 3.454372 | 0.021584 | 1047.748657 | 3.570443 | 0.02079 | 1047.748657 | 3.552027 | 0.012574 | 1047.748657 | 3.523162 | 0.01067 | 1047.748657 | 3.561285 | 0.011254 | 1047.748657 | 3.553301 | 0.008965 | 1047.748657 | 3.597695 | 0.007885 | 1047.748657 | 3.60405 | 0.010546
1051.010376 | 3.519917 | 0.030595 | 1051.010376 | 3.452661 | 0.021409 | 1051.010376 | 3.568582 | 0.020619 | 1051.010376 | 3.550425 | 0.012461 | 1051.010376 | 3.521496 | 0.010572 | 1051.010376 | 3.559595 | 0.011152 | 1051.010376 | 3.551586 | 0.008881 | 1051.010376 | 3.596001 | 0.00781 | 1051.010376 | 3.602387 | 0.010451
1054.27124 | 3.518259 | 0.030369 | 1054.27124 | 3.450967 | 0.021237 | 1054.27124 | 3.566739 | 0.02045 | 1054.27124 | 3.548841 | 0.01235 | 1054.27124 | 3.519848 | 0.010476 | 1054.27124 | 3.557923 | 0.011052 | 1054.27124 | 3.549891 | 0.008798 | 1054.27124 | 3.594326 | 0.007737 | 1054.27124 | 3.600742 | 0.010358
1057.531372 | 3.516617 | 0.030145 | 1057.531372 | 3.449288 | 0.021067 | 1057.531372 | 3.564913 | 0.020283 | 1057.531372 | 3.547275 | 0.012241 | 1057.531372 | 3.518217 | 0.010381 | 1057.531372 | 3.556269 | 0.010954 | 1057.531372 | 3.548213 | 0.008716 | 1057.531372 | 3.592669 | 0.007664 | 1057.531372 | 3.599114 | 0.010266
1060.790527 | 3.51499 | 0.029924 | 1060.790527 | 3.447624 | 0.0209 | 1060.790527 | 3.563104 | 0.020119 | 1060.790527 | 3.545726 | 0.012133 | 1060.790527 | 3.516604 | 0.010288 | 1060.790527 | 3.554633 | 0.010857 | 1060.790527 | 3.546553 | 0.008636 | 1060.790527 | 3.591031 | 0.007593 | 1060.790527 | 3.597502 | 0.010175
1064.04895 | 3.513379 | 0.029707 | 1064.04895 | 3.445976 | 0.020735 | 1064.04895 | 3.561312 | 0.019957 | 1064.04895 | 3.544193 | 0.012027 | 1064.04895 | 3.515008 | 0.010196 | 1064.04895 | 3.553014 | 0.010761 | 1064.04895 | 3.544912 | 0.008557 | 1064.04895 | 3.58941 | 0.007522 | 1064.04895 | 3.595908 | 0.010086
1067.306519 | 3.511783 | 0.029492 | 1067.306519 | 3.444343 | 0.020572 | 1067.306519 | 3.559537 | 0.019798 | 1067.306519 | 3.542678 | 0.011922 | 1067.306519 | 3.513429 | 0.010106 | 1067.306519 | 3.551413 | 0.010667 | 1067.306519 | 3.543287 | 0.008479 | 1067.306519 | 3.587808 | 0.007453 | 1067.306519 | 3.59433 | 0.009998
1070.563232 | 3.510202 | 0.02928 | 1070.563232 | 3.442725 | 0.020412 | 1070.563232 | 3.557779 | 0.019641 | 1070.563232 | 3.541179 | 0.01182 | 1070.563232 | 3.511867 | 0.010017 | 1070.563232 | 3.549828 | 0.010575 | 1070.563232 | 3.54168 | 0.008402 | 1070.563232 | 3.586222 | 0.007385 | 1070.563232 | 3.592769 | 0.009911
1073.819092 | 3.508636 | 0.029071 | 1073.819092 | 3.441122 | 0.020254 | 1073.819092 | 3.556037 | 0.019486 | 1073.819092 | 3.539696 | 0.011718 | 1073.819092 | 3.510321 | 0.009929 | 1073.819092 | 3.548261 | 0.010484 | 1073.819092 | 3.54009 | 0.008327 | 1073.819092 | 3.584654 | 0.007318 | 1073.819092 | 3.591224 | 0.009826
1077.074097 | 3.507084 | 0.028865 | 1077.074097 | 3.439534 | 0.020098 | 1077.074097 | 3.554312 | 0.019333 | 1077.074097 | 3.538229 | 0.011618 | 1077.074097 | 3.508792 | 0.009843 | 1077.074097 | 3.54671 | 0.010394 | 1077.074097 | 3.538517 | 0.008252 | 1077.074097 | 3.583103 | 0.007252 | 1077.074097 | 3.589695 | 0.009742
1080.328369 | 3.505546 | 0.028662 | 1080.328369 | 3.437959 | 0.019945 | 1080.328369 | 3.552602 | 0.019182 | 1080.328369 | 3.536778 | 0.01152 | 1080.328369 | 3.507278 | 0.009758 | 1080.328369 | 3.545175 | 0.010305 | 1080.328369 | 3.53696 | 0.008179 | 1080.328369 | 3.581569 | 0.007187 | 1080.328369 | 3.588181 | 0.009659
1083.581665 | 3.504023 | 0.028461 | 1083.581665 | 3.4364 | 0.019793 | 1083.581665 | 3.550909 | 0.019034 | 1083.581665 | 3.535343 | 0.011423 | 1083.581665 | 3.50578 | 0.009674 | 1083.581665 | 3.543656 | 0.010218 | 1083.581665 | 3.535419 | 0.008107 | 1083.581665 | 3.580051 | 0.007122 | 1083.581665 | 3.586683 | 0.009577
1086.834106 | 3.502514 | 0.028263 | 1086.834106 | 3.434854 | 0.019644 | 1086.834106 | 3.54923 | 0.018887 | 1086.834106 | 3.533923 | 0.011327 | 1086.834106 | 3.504298 | 0.009592 | 1086.834106 | 3.542154 | 0.010132 | 1086.834106 | 3.533895 | 0.008036 | 1086.834106 | 3.57855 | 0.007059 | 1086.834106 | 3.5852 | 0.009497
1090.085815 | 3.501019 | 0.028068 | 1090.085815 | 3.433322 | 0.019496 | 1090.085815 | 3.547568 | 0.018743 | 1090.085815 | 3.532518 | 0.011233 | 1090.085815 | 3.502831 | 0.00951 | 1090.085815 | 3.540666 | 0.010047 | 1090.085815 | 3.532386 | 0.007966 | 1090.085815 | 3.577064 | 0.006997 | 1090.085815 | 3.583732 | 0.009417
1093.336548 | 3.499537 | 0.027875 | 1093.336548 | 3.431803 | 0.019351 | 1093.336548 | 3.54592 | 0.0186 | 1093.336548 | 3.531128 | 0.011141 | 1093.336548 | 3.501379 | 0.00943 | 1093.336548 | 3.539195 | 0.009964 | 1093.336548 | 3.530893 | 0.007897 | 1093.336548 | 3.575594 | 0.006936 | 1093.336548 | 3.582279 | 0.009339
1096.586426 | 3.49807 | 0.027685 | 1096.586426 | 3.430299 | 0.019208 | 1096.586426 | 3.544288 | 0.01846 | 1096.586426 | 3.529752 | 0.011049 | 1096.586426 | 3.499942 | 0.009351 | 1096.586426 | 3.537738 | 0.009881 | 1096.586426 | 3.529416 | 0.007829 | 1096.586426 | 3.57414 | 0.006876 | 1096.586426 | 3.580841 | 0.009262
1099.835449 | 3.496615 | 0.027497 | 1099.835449 | 3.428808 | 0.019066 | 1099.835449 | 3.54267 | 0.018321 | 1099.835449 | 3.528391 | 0.010959 | 1099.835449 | 3.49852 | 0.009273 | 1099.835449 | 3.536297 | 0.0098 | 1099.835449 | 3.527953 | 0.007762 | 1099.835449 | 3.572701 | 0.006816 | 1099.835449 | 3.579417 | 0.009186
1103.083618 | 3.495174 | 0.027311 | 1103.083618 | 3.42733 | 0.018927 | 1103.083618 | 3.541068 | 0.018185 | 1103.083618 | 3.527045 | 0.01087 | 1103.083618 | 3.497112 | 0.009196 | 1103.083618 | 3.53487 | 0.00972 | 1103.083618 | 3.526506 | 0.007696 | 1103.083618 | 3.571277 | 0.006758 | 1103.083618 | 3.578007 | 0.009112
1106.331055 | 3.493745 | 0.027128 | 1106.331055 | 3.425865 | 0.018789 | 1106.331055 | 3.539479 | 0.01805 | 1106.331055 | 3.525712 | 0.010783 | 1106.331055 | 3.495719 | 0.009121 | 1106.331055 | 3.533458 | 0.009642 | 1106.331055 | 3.525073 | 0.007631 | 1106.331055 | 3.569869 | 0.0067 | 1106.331055 | 3.576611 | 0.009038
1109.577515 | 3.49233 | 0.026947 | 1109.577515 | 3.424413 | 0.018653 | 1109.577515 | 3.537905 | 0.017917 | 1109.577515 | 3.524393 | 0.010696 | 1109.577515 | 3.49434 | 0.009046 | 1109.577515 | 3.53206 | 0.009564 | 1109.577515 | 3.523655 | 0.007567 | 1109.577515 | 3.568474 | 0.006643 | 1109.577515 | 3.57523 | 0.008965
1112.822998 | 3.490927 | 0.026769 | 1112.822998 | 3.422974 | 0.018519 | 1112.822998 | 3.536346 | 0.017786 | 1112.822998 | 3.523088 | 0.010611 | 1112.822998 | 3.492974 | 0.008973 | 1112.822998 | 3.530676 | 0.009487 | 1112.822998 | 3.522251 | 0.007504 | 1112.822998 | 3.567095 | 0.006587 | 1112.822998 | 3.573862 | 0.008893
1116.067749 | 3.489537 | 0.026593 | 1116.067749 | 3.421547 | 0.018387 | 1116.067749 | 3.5348 | 0.017656 | 1116.067749 | 3.521797 | 0.010527 | 1116.067749 | 3.491623 | 0.0089 | 1116.067749 | 3.529306 | 0.009412 | 1116.067749 | 3.520861 | 0.007442 | 1116.067749 | 3.565729 | 0.006532 | 1116.067749 | 3.572507 | 0.008823
1119.311646 | 3.488159 | 0.026419 | 1119.311646 | 3.420133 | 0.018256 | 1119.311646 | 3.533268 | 0.017528 | 1119.311646 | 3.520518 | 0.010444 | 1119.311646 | 3.490285 | 0.008829 | 1119.311646 | 3.527951 | 0.009337 | 1119.311646 | 3.519486 | 0.00738 | 1119.311646 | 3.564378 | 0.006477 | 1119.311646 | 3.571166 | 0.008753
1122.554565 | 3.486794 | 0.026247 | 1122.554565 | 3.418732 | 0.018127 | 1122.554565 | 3.53175 | 0.017402 | 1122.554565 | 3.519253 | 0.010363 | 1122.554565 | 3.48896 | 0.008758 | 1122.554565 | 3.526608 | 0.009264 | 1122.554565 | 3.518124 | 0.00732 | 1122.554565 | 3.56304 | 0.006423 | 1122.554565 | 3.569838 | 0.008684
1125.796753 | 3.485441 | 0.026077 | 1125.796753 | 3.417342 | 0.018 | 1125.796753 | 3.530245 | 0.017278 | 1125.796753 | 3.518001 | 0.010282 | 1125.796753 | 3.487648 | 0.008689 | 1125.796753 | 3.525279 | 0.009191 | 1125.796753 | 3.516776 | 0.00726 | 1125.796753 | 3.561717 | 0.006371 | 1125.796753 | 3.568522 | 0.008617
1129.037964 | 3.4841 | 0.02591 | 1129.037964 | 3.415965 | 0.017875 | 1129.037964 | 3.528753 | 0.017155 | 1129.037964 | 3.516761 | 0.010203 | 1129.037964 | 3.48635 | 0.00862 | 1129.037964 | 3.523964 | 0.00912 | 1129.037964 | 3.515441 | 0.007201 | 1129.037964 | 3.560406 | 0.006318 | 1129.037964 | 3.56722 | 0.00855
1132.27832 | 3.48277 | 0.025744 | 1132.27832 | 3.414599 | 0.017751 | 1132.27832 | 3.527275 | 0.017034 | 1132.27832 | 3.515534 | 0.010124 | 1132.27832 | 3.485064 | 0.008553 | 1132.27832 | 3.522661 | 0.00905 | 1132.27832 | 3.514119 | 0.007143 | 1132.27832 | 3.559109 | 0.006267 | 1132.27832 | 3.56593 | 0.008484
1135.5177 | 3.481453 | 0.025581 | 1135.5177 | 3.413246 | 0.017628 | 1135.5177 | 3.52581 | 0.016914 | 1135.5177 | 3.51432 | 0.010047 | 1135.5177 | 3.483791 | 0.008486 | 1135.5177 | 3.521371 | 0.00898 | 1135.5177 | 3.512811 | 0.007086 | 1135.5177 | 3.557826 | 0.006216 | 1135.5177 | 3.564653 | 0.008419
1138.756348 | 3.480147 | 0.025419 | 1138.756348 | 3.411904 | 0.017508 | 1138.756348 | 3.524358 | 0.016796 | 1138.756348 | 3.513118 | 0.009971 | 1138.756348 | 3.48253 | 0.008421 | 1138.756348 | 3.520095 | 0.008912 | 1138.756348 | 3.511515 | 0.00703 | 1138.756348 | 3.556555 | 0.006166 | 1138.756348 | 3.563388 | 0.008355
1141.994019 | 3.478852 | 0.02526 | 1141.994019 | 3.410573 | 0.017389 | 1141.994019 | 3.522918 | 0.01668 | 1141.994019 | 3.511927 | 0.009896 | 1141.994019 | 3.481282 | 0.008356 | 1141.994019 | 3.51883 | 0.008844 | 1141.994019 | 3.510232 | 0.006974 | 1141.994019 | 3.555297 | 0.006117 | 1141.994019 | 3.562135 | 0.008291
1145.230835 | 3.477569 | 0.025102 | 1145.230835 | 3.409254 | 0.017271 | 1145.230835 | 3.521491 | 0.016564 | 1145.230835 | 3.510749 | 0.009821 | 1145.230835 | 3.480046 | 0.008292 | 1145.230835 | 3.517578 | 0.008777 | 1145.230835 | 3.508962 | 0.00692 | 1145.230835 | 3.554051 | 0.006068 | 1145.230835 | 3.560895 | 0.008229
1148.466675 | 3.476297 | 0.024946 | 1148.466675 | 3.407947 | 0.017155 | 1148.466675 | 3.520077 | 0.016451 | 1148.466675 | 3.509583 | 0.009748 | 1148.466675 | 3.478822 | 0.008229 | 1148.466675 | 3.516338 | 0.008711 | 1148.466675 | 3.507704 | 0.006865 | 1148.466675 | 3.552818 | 0.00602 | 1148.466675 | 3.559666 | 0.008167
1151.70166 | 3.475036 | 0.024793 | 1151.70166 | 3.40665 | 0.01704 | 1151.70166 | 3.518674 | 0.016339 | 1151.70166 | 3.508428 | 0.009676 | 1151.70166 | 3.477609 | 0.008167 | 1151.70166 | 3.515111 | 0.008647 | 1151.70166 | 3.506458 | 0.006812 | 1151.70166 | 3.551598 | 0.005973 | 1151.70166 | 3.558448 | 0.008106
1154.935791 | 3.473785 | 0.024641 | 1154.935791 | 3.405365 | 0.016927 | 1154.935791 | 3.517284 | 0.016228 | 1154.935791 | 3.507284 | 0.009605 | 1154.935791 | 3.476409 | 0.008105 | 1154.935791 | 3.513895 | 0.008582 | 1154.935791 | 3.505225 | 0.00676 | 1154.935791 | 3.550389 | 0.005927 | 1154.935791 | 3.557243 | 0.008047
1158.169067 | 3.472546 | 0.024491 | 1158.169067 | 3.40409 | 0.016815 | 1158.169067 | 3.515906 | 0.016119 | 1158.169067 | 3.506152 | 0.009534 | 1158.169067 | 3.47522 | 0.008045 | 1158.169067 | 3.512691 | 0.008519 | 1158.169067 | 3.504003 | 0.006708 | 1158.169067 | 3.549192 | 0.005881 | 1158.169067 | 3.556048 | 0.007987
1161.401367 | 3.471318 | 0.024342 | 1161.401367 | 3.402826 | 0.016704 | 1161.401367 | 3.51454 | 0.016011 | 1161.401367 | 3.505031 | 0.009465 | 1161.401367 | 3.474042 | 0.007985 | 1161.401367 | 3.511498 | 0.008457 | 1161.401367 | 3.502793 | 0.006656 | 1161.401367 | 3.548007 | 0.005835 | 1161.401367 | 3.554865 | 0.007929
1164.632813 | 3.470099 | 0.024196 | 1164.632813 | 3.401573 | 0.016595 | 1164.632813 | 3.513185 | 0.015904 | 1164.632813 | 3.503921 | 0.009396 | 1164.632813 | 3.472875 | 0.007926 | 1164.632813 | 3.510317 | 0.008395 | 1164.632813 | 3.501594 | 0.006606 | 1164.632813 | 3.546834 | 0.00579 | 1164.632813 | 3.553693 | 0.007871
1167.863281 | 3.468892 | 0.024051 | 1167.863281 | 3.40033 | 0.016487 | 1167.863281 | 3.511842 | 0.015799 | 1167.863281 | 3.502821 | 0.009329 | 1167.863281 | 3.47172 | 0.007868 | 1167.863281 | 3.509147 | 0.008334 | 1167.863281 | 3.500407 | 0.006556 | 1167.863281 | 3.545672 | 0.005746 | 1167.863281 | 3.552532 | 0.007814
1171.092896 | 3.467694 | 0.023908 | 1171.092896 | 3.399098 | 0.016381 | 1171.092896 | 3.510511 | 0.015695 | 1171.092896 | 3.501733 | 0.009262 | 1171.092896 | 3.470576 | 0.00781 | 1171.092896 | 3.507989 | 0.008274 | 1171.092896 | 3.499232 | 0.006507 | 1171.092896 | 3.544522 | 0.005703 | 1171.092896 | 3.551382 | 0.007758
1174.321655 | 3.466507 | 0.023766 | 1174.321655 | 3.397876 | 0.016276 | 1174.321655 | 3.509191 | 0.015592 | 1174.321655 | 3.500655 | 0.009196 | 1174.321655 | 3.469442 | 0.007754 | 1174.321655 | 3.506841 | 0.008215 | 1174.321655 | 3.498067 | 0.006458 | 1174.321655 | 3.543383 | 0.00566 | 1174.321655 | 3.550242 | 0.007703
1177.549438 | 3.46533 | 0.023626 | 1177.549438 | 3.396664 | 0.016172 | 1177.549438 | 3.507882 | 0.015491 | 1177.549438 | 3.499587 | 0.009131 | 1177.549438 | 3.468319 | 0.007698 | 1177.549438 | 3.505704 | 0.008157 | 1177.549438 | 3.496913 | 0.006411 | 1177.549438 | 3.542254 | 0.005617 | 1177.549438 | 3.549113 | 0.007648
1180.776367 | 3.464163 | 0.023488 | 1180.776367 | 3.395462 | 0.016069 | 1180.776367 | 3.506584 | 0.01539 | 1180.776367 | 3.49853 | 0.009067 | 1180.776367 | 3.467207 | 0.007642 | 1180.776367 | 3.504578 | 0.008099 | 1180.776367 | 3.495771 | 0.006363 | 1180.776367 | 3.541137 | 0.005575 | 1180.776367 | 3.547995 | 0.007594
1184.002319 | 3.463006 | 0.023352 | 1184.002319 | 3.39427 | 0.015968 | 1184.002319 | 3.505297 | 0.015291 | 1184.002319 | 3.497483 | 0.009004 | 1184.002319 | 3.466105 | 0.007588 | 1184.002319 | 3.503463 | 0.008042 | 1184.002319 | 3.494639 | 0.006317 | 1184.002319 | 3.540031 | 0.005534 | 1184.002319 | 3.546886 | 0.007541
1187.227417 | 3.461858 | 0.023216 | 1187.227417 | 3.393088 | 0.015868 | 1187.227417 | 3.504021 | 0.015193 | 1187.227417 | 3.496445 | 0.008941 | 1187.227417 | 3.465013 | 0.007534 | 1187.227417 | 3.502358 | 0.007986 | 1187.227417 | 3.493518 | 0.006271 | 1187.227417 | 3.538935 | 0.005493 | 1187.227417 | 3.545788 | 0.007488
1190.451538 | 3.460721 | 0.023083 | 1190.451538 | 3.391916 | 0.015769 | 1190.451538 | 3.502756 | 0.015097 | 1190.451538 | 3.495418 | 0.008879 | 1190.451538 | 3.463932 | 0.007481 | 1190.451538 | 3.501263 | 0.00793 | 1190.451538 | 3.492407 | 0.006225 | 1190.451538 | 3.537849 | 0.005453 | 1190.451538 | 3.5447 | 0.007436
1193.674683 | 3.459592 | 0.022951 | 1193.674683 | 3.390753 | 0.015671 | 1193.674683 | 3.501501 | 0.015001 | 1193.674683 | 3.494401 | 0.008818 | 1193.674683 | 3.46286 | 0.007428 | 1193.674683 | 3.500179 | 0.007876 | 1193.674683 | 3.491306 | 0.00618 | 1193.674683 | 3.536774 | 0.005413 | 1193.674683 | 3.543622 | 0.007385
1196.896973 | 3.458473 | 0.02282 | 1196.896973 | 3.3896 | 0.015574 | 1196.896973 | 3.500257 | 0.014907 | 1196.896973 | 3.493393 | 0.008758 | 1196.896973 | 3.461799 | 0.007377 | 1196.896973 | 3.499104 | 0.007821 | 1196.896973 | 3.490216 | 0.006136 | 1196.896973 | 3.535709 | 0.005374 | 1196.896973 | 3.542554 | 0.007334
1200.118408 | 3.457364 | 0.022691 | 1200.118408 | 3.388457 | 0.015478 | 1200.118408 | 3.499023 | 0.014814 | 1200.118408 | 3.492395 | 0.008698 | 1200.118408 | 3.460747 | 0.007325 | 1200.118408 | 3.49804 | 0.007768 | 1200.118408 | 3.489136 | 0.006092 | 1200.118408 | 3.534654 | 0.005335 | 1200.118408 | 3.541495 | 0.007284
1203.338867 | 3.456263 | 0.022564 | 1203.338867 | 3.387322 | 0.015384 | 1203.338867 | 3.4978 | 0.014722 | 1203.338867 | 3.491406 | 0.00864 | 1203.338867 | 3.459705 | 0.007275 | 1203.338867 | 3.496985 | 0.007715 | 1203.338867 | 3.488065 | 0.006049 | 1203.338867 | 3.533609 | 0.005297 | 1203.338867 | 3.540446 | 0.007235
1206.55835 | 3.455172 | 0.022438 | 1206.55835 | 3.386197 | 0.015291 | 1206.55835 | 3.496586 | 0.014631 | 1206.55835 | 3.490426 | 0.008581 | 1206.55835 | 3.458672 | 0.007225 | 1206.55835 | 3.49594 | 0.007663 | 1206.55835 | 3.487005 | 0.006007 | 1206.55835 | 3.532574 | 0.005259 | 1206.55835 | 3.539406 | 0.007186
1209.776978 | 3.45409 | 0.022313 | 1209.776978 | 3.385081 | 0.015198 | 1209.776978 | 3.495383 | 0.014541 | 1209.776978 | 3.489456 | 0.008524 | 1209.776978 | 3.457649 | 0.007176 | 1209.776978 | 3.494905 | 0.007611 | 1209.776978 | 3.485954 | 0.005964 | 1209.776978 | 3.531549 | 0.005222 | 1209.776978 | 3.538376 | 0.007137
1212.994629 | 3.453017 | 0.02219 | 1212.994629 | 3.383975 | 0.015107 | 1212.994629 | 3.494189 | 0.014452 | 1212.994629 | 3.488494 | 0.008467 | 1212.994629 | 3.456635 | 0.007127 | 1212.994629 | 3.493879 | 0.007561 | 1212.994629 | 3.484913 | 0.005923 | 1212.994629 | 3.530533 | 0.005185 | 1212.994629 | 3.537354 | 0.00709
1216.211304 | 3.451952 | 0.022068 | 1216.211304 | 3.382877 | 0.015017 | 1216.211304 | 3.493005 | 0.014364 | 1216.211304 | 3.487542 | 0.008412 | 1216.211304 | 3.45563 | 0.007079 | 1216.211304 | 3.492862 | 0.00751 | 1216.211304 | 3.483881 | 0.005882 | 1216.211304 | 3.529527 | 0.005149 | 1216.211304 | 3.536342 | 0.007043
1219.427124 | 3.450896 | 0.021947 | 1219.427124 | 3.381787 | 0.014928 | 1219.427124 | 3.491831 | 0.014277 | 1219.427124 | 3.486598 | 0.008356 | 1219.427124 | 3.454635 | 0.007031 | 1219.427124 | 3.491855 | 0.007461 | 1219.427124 | 3.482859 | 0.005841 | 1219.427124 | 3.52853 | 0.005113 | 1219.427124 | 3.535339 | 0.006996
1222.641968 | 3.449849 | 0.021828 | 1222.641968 | 3.380707 | 0.01484 | 1222.641968 | 3.490667 | 0.014191 | 1222.641968 | 3.485663 | 0.008302 | 1222.641968 | 3.453648 | 0.006985 | 1222.641968 | 3.490857 | 0.007412 | 1222.641968 | 3.481846 | 0.005801 | 1222.641968 | 3.527542 | 0.005078 | 1222.641968 | 3.534345 | 0.00695
1225.855957 | 3.44881 | 0.02171 | 1225.855957 | 3.379635 | 0.014753 | 1225.855957 | 3.489512 | 0.014106 | 1225.855957 | 3.484737 | 0.008248 | 1225.855957 | 3.45267 | 0.006938 | 1225.855957 | 3.489867 | 0.007363 | 1225.855957 | 3.480842 | 0.005762 | 1225.855957 | 3.526563 | 0.005043 | 1225.855957 | 3.53336 | 0.006905
1229.068848 | 3.44778 | 0.021593 | 1229.068848 | 3.378572 | 0.014667 | 1229.068848 | 3.488366 | 0.014023 | 1229.068848 | 3.483819 | 0.008194 | 1229.068848 | 3.451701 | 0.006892 | 1229.068848 | 3.488887 | 0.007315 | 1229.068848 | 3.479847 | 0.005723 | 1229.068848 | 3.525593 | 0.005008 | 1229.068848 | 3.532383 | 0.00686
1232.280884 | 3.446758 | 0.021477 | 1232.280884 | 3.377517 | 0.014582 | 1232.280884 | 3.48723 | 0.01394 | 1232.280884 | 3.482909 | 0.008142 | 1232.280884 | 3.450741 | 0.006847 | 1232.280884 | 3.487915 | 0.007268 | 1232.280884 | 3.478861 | 0.005684 | 1232.280884 | 3.524633 | 0.004974 | 1232.280884 | 3.531415 | 0.006816
1235.491943 | 3.445745 | 0.021363 | 1235.491943 | 3.376471 | 0.014498 | 1235.491943 | 3.486103 | 0.013858 | 1235.491943 | 3.482008 | 0.00809 | 1235.491943 | 3.449789 | 0.006803 | 1235.491943 | 3.486953 | 0.007221 | 1235.491943 | 3.477884 | 0.005646 | 1235.491943 | 3.52368 | 0.00494 | 1235.491943 | 3.530455 | 0.006772
1238.702148 | 3.444739 | 0.02125 | 1238.702148 | 3.375433 | 0.014415 | 1238.702148 | 3.484985 | 0.013777 | 1238.702148 | 3.481115 | 0.008038 | 1238.702148 | 3.448845 | 0.006758 | 1238.702148 | 3.485998 | 0.007175 | 1238.702148 | 3.476915 | 0.005608 | 1238.702148 | 3.522737 | 0.004907 | 1238.702148 | 3.529504 | 0.006729
1241.911255 | 3.443742 | 0.021139 | 1241.911255 | 3.374403 | 0.014332 | 1241.911255 | 3.483876 | 0.013696 | 1241.911255 | 3.48023 | 0.007987 | 1241.911255 | 3.44791 | 0.006715 | 1241.911255 | 3.485053 | 0.007129 | 1241.911255 | 3.475955 | 0.005571 | 1241.911255 | 3.521802 | 0.004874 | 1241.911255 | 3.528561 | 0.006686
1245.119507 | 3.442753 | 0.021028 | 1245.119507 | 3.373381 | 0.014251 | 1245.119507 | 3.482776 | 0.013617 | 1245.119507 | 3.479353 | 0.007937 | 1245.119507 | 3.446983 | 0.006672 | 1245.119507 | 3.484115 | 0.007084 | 1245.119507 | 3.475004 | 0.005535 | 1245.119507 | 3.520876 | 0.004842 | 1245.119507 | 3.527626 | 0.006644
1248.326782 | 3.441771 | 0.020919 | 1248.326782 | 3.372368 | 0.01417 | 1248.326782 | 3.481684 | 0.013539 | 1248.326782 | 3.478484 | 0.007888 | 1248.326782 | 3.446065 | 0.006629 | 1248.326782 | 3.483186 | 0.00704 | 1248.326782 | 3.474061 | 0.005498 | 1248.326782 | 3.519958 | 0.00481 | 1248.326782 | 3.526699 | 0.006602
1251.533081 | 3.440798 | 0.02081 | 1251.533081 | 3.371362 | 0.014091 | 1251.533081 | 3.480602 | 0.013461 | 1251.533081 | 3.477623 | 0.007838 | 1251.533081 | 3.445154 | 0.006587 | 1251.533081 | 3.482265 | 0.006996 | 1251.533081 | 3.473126 | 0.005462 | 1251.533081 | 3.519048 | 0.004778 | 1251.533081 | 3.52578 | 0.006561
1254.738403 | 3.439832 | 0.020703 | 1254.738403 | 3.370364 | 0.014012 | 1254.738403 | 3.479528 | 0.013385 | 1254.738403 | 3.47677 | 0.00779 | 1254.738403 | 3.444251 | 0.006545 | 1254.738403 | 3.481352 | 0.006952 | 1254.738403 | 3.4722 | 0.005427 | 1254.738403 | 3.518146 | 0.004747 | 1254.738403 | 3.524869 | 0.00652
1257.942871 | 3.438873 | 0.020597 | 1257.942871 | 3.369374 | 0.013934 | 1257.942871 | 3.478462 | 0.013309 | 1257.942871 | 3.475924 | 0.007742 | 1257.942871 | 3.443356 | 0.006504 | 1257.942871 | 3.480447 | 0.006909 | 1257.942871 | 3.471281 | 0.005392 | 1257.942871 | 3.517253 | 0.004716 | 1257.942871 | 3.523966 | 0.00648
1261.14624 | 3.437923 | 0.020492 | 1261.14624 | 3.368392 | 0.013857 | 1261.14624 | 3.477405 | 0.013234 | 1261.14624 | 3.475085 | 0.007695 | 1261.14624 | 3.442469 | 0.006464 | 1261.14624 | 3.47955 | 0.006866 | 1261.14624 | 3.470371 | 0.005357 | 1261.14624 | 3.516367 | 0.004685 | 1261.14624 | 3.523071 | 0.00644
1264.348755 | 3.43698 | 0.020388 | 1264.348755 | 3.367417 | 0.013781 | 1264.348755 | 3.476356 | 0.01316 | 1264.348755 | 3.474254 | 0.007648 | 1264.348755 | 3.44159 | 0.006424 | 1264.348755 | 3.478661 | 0.006824 | 1264.348755 | 3.469468 | 0.005323 | 1264.348755 | 3.51549 | 0.004655 | 1264.348755 | 3.522183 | 0.006401
1267.550293 | 3.436044 | 0.020286 | 1267.550293 | 3.36645 | 0.013706 | 1267.550293 | 3.475316 | 0.013086 | 1267.550293 | 3.473431 | 0.007601 | 1267.550293 | 3.440718 | 0.006384 | 1267.550293 | 3.477779 | 0.006783 | 1267.550293 | 3.468573 | 0.005289 | 1267.550293 | 3.51462 | 0.004625 | 1267.550293 | 3.521303 | 0.006362
1270.750732 | 3.435116 | 0.020184 | 1270.750732 | 3.36549 | 0.013631 | 1270.750732 | 3.474283 | 0.013014 | 1270.750732 | 3.472614 | 0.007556 | 1270.750732 | 3.439854 | 0.006345 | 1270.750732 | 3.476905 | 0.006742 | 1270.750732 | 3.467686 | 0.005256 | 1270.750732 | 3.513757 | 0.004595 | 1270.750732 | 3.52043 | 0.006323
1273.950317 | 3.434194 | 0.020084 | 1273.950317 | 3.364538 | 0.013558 | 1273.950317 | 3.473259 | 0.012942 | 1273.950317 | 3.471805 | 0.00751 | 1273.950317 | 3.438997 | 0.006306 | 1273.950317 | 3.476039 | 0.006701 | 1273.950317 | 3.466807 | 0.005223 | 1273.950317 | 3.512902 | 0.004566 | 1273.950317 | 3.519564 | 0.006285
1277.148926 | 3.433281 | 0.019984 | 1277.148926 | 3.363593 | 0.013485 | 1277.148926 | 3.472243 | 0.012871 | 1277.148926 | 3.471003 | 0.007466 | 1277.148926 | 3.438147 | 0.006267 | 1277.148926 | 3.47518 | 0.006661 | 1277.148926 | 3.465935 | 0.00519 | 1277.148926 | 3.512055 | 0.004537 | 1277.148926 | 3.518706 | 0.006247
1280.346558 | 3.432374 | 0.019885 | 1280.346558 | 3.362655 | 0.013413 | 1280.346558 | 3.471234 | 0.012801 | 1280.346558 | 3.470208 | 0.007421 | 1280.346558 | 3.437305 | 0.00623 | 1280.346558 | 3.474328 | 0.006621 | 1280.346558 | 3.46507 | 0.005158 | 1280.346558 | 3.511215 | 0.004509 | 1280.346558 | 3.517855 | 0.00621
1283.543213 | 3.431474 | 0.019788 | 1283.543213 | 3.361724 | 0.013341 | 1283.543213 | 3.470234 | 0.012732 | 1283.543213 | 3.46942 | 0.007378 | 1283.543213 | 3.43647 | 0.006192 | 1283.543213 | 3.473484 | 0.006582 | 1283.543213 | 3.464213 | 0.005126 | 1283.543213 | 3.510383 | 0.004481 | 1283.543213 | 3.517011 | 0.006173
1286.73877 | 3.430581 | 0.019691 | 1286.73877 | 3.360801 | 0.013271 | 1286.73877 | 3.469241 | 0.012663 | 1286.73877 | 3.468638 | 0.007334 | 1286.73877 | 3.435641 | 0.006155 | 1286.73877 | 3.472647 | 0.006543 | 1286.73877 | 3.463364 | 0.005095 | 1286.73877 | 3.509558 | 0.004453 | 1286.73877 | 3.516175 | 0.006137
1289.933472 | 3.429695 | 0.019596 | 1289.933472 | 3.359884 | 0.013201 | 1289.933472 | 3.468256 | 0.012595 | 1289.933472 | 3.467864 | 0.007292 | 1289.933472 | 3.43482 | 0.006118 | 1289.933472 | 3.471817 | 0.006505 | 1289.933472 | 3.462521 | 0.005064 | 1289.933472 | 3.508739 | 0.004425 | 1289.933472 | 3.515345 | 0.006101
1293.127197 | 3.428816 | 0.019501 | 1293.127197 | 3.358975 | 0.013131 | 1293.127197 | 3.467278 | 0.012528 | 1293.127197 | 3.467096 | 0.007249 | 1293.127197 | 3.434006 | 0.006082 | 1293.127197 | 3.470994 | 0.006467 | 1293.127197 | 3.461685 | 0.005033 | 1293.127197 | 3.507928 | 0.004398 | 1293.127197 | 3.514522 | 0.006066
1296.319824 | 3.427944 | 0.019407 | 1296.319824 | 3.358072 | 0.013063 | 1296.319824 | 3.466308 | 0.012461 | 1296.319824 | 3.466334 | 0.007207 | 1296.319824 | 3.433199 | 0.006046 | 1296.319824 | 3.470177 | 0.006429 | 1296.319824 | 3.460857 | 0.005002 | 1296.319824 | 3.507124 | 0.004371 | 1296.319824 | 3.513706 | 0.00603
1299.511597 | 3.427078 | 0.019315 | 1299.511597 | 3.357176 | 0.012995 | 1299.511597 | 3.465346 | 0.012395 | 1299.511597 | 3.465579 | 0.007166 | 1299.511597 | 3.432398 | 0.006011 | 1299.511597 | 3.469368 | 0.006392 | 1299.511597 | 3.460036 | 0.004972 | 1299.511597 | 3.506327 | 0.004344 | 1299.511597 | 3.512896 | 0.005996
1302.702271 | 3.426219 | 0.019223 | 1302.702271 | 3.356287 | 0.012928 | 1302.702271 | 3.464391 | 0.01233 | 1302.702271 | 3.464831 | 0.007125 | 1302.702271 | 3.431604 | 0.005976 | 1302.702271 | 3.468566 | 0.006355 | 1302.702271 | 3.459221 | 0.004942 | 1302.702271 | 3.505537 | 0.004318 | 1302.702271 | 3.512094 | 0.005961
1305.89209 | 3.425367 | 0.019132 | 1305.89209 | 3.355405 | 0.012862 | 1305.89209 | 3.463443 | 0.012265 | 1305.89209 | 3.464089 | 0.007084 | 1305.89209 | 3.430817 | 0.005941 | 1305.89209 | 3.46777 | 0.006319 | 1305.89209 | 3.458413 | 0.004913 | 1305.89209 | 3.504753 | 0.004292 | 1305.89209 | 3.511298 | 0.005927
1309.080811 | 3.424521 | 0.019042 | 1309.080811 | 3.354529 | 0.012796 | 1309.080811 | 3.462502 | 0.012202 | 1309.080811 | 3.463353 | 0.007044 | 1309.080811 | 3.430036 | 0.005907 | 1309.080811 | 3.466981 | 0.006283 | 1309.080811 | 3.457612 | 0.004884 | 1309.080811 | 3.503976 | 0.004266 | 1309.080811 | 3.510508 | 0.005893
1312.268555 | 3.423681 | 0.018953 | 1312.268555 | 3.35366 | 0.012731 | 1312.268555 | 3.461568 | 0.012139 | 1312.268555 | 3.462624 | 0.007005 | 1312.268555 | 3.429261 | 0.005873 | 1312.268555 | 3.466198 | 0.006247 | 1312.268555 | 3.456818 | 0.004855 | 1312.268555 | 3.503206 | 0.004241 | 1312.268555 | 3.509725 | 0.00586
1315.455322 | 3.422848 | 0.018865 | 1315.455322 | 3.352797 | 0.012667 | 1315.455322 | 3.460642 | 0.012076 | 1315.455322 | 3.461901 | 0.006966 | 1315.455322 | 3.428493 | 0.005839 | 1315.455322 | 3.465422 | 0.006212 | 1315.455322 | 3.45603 | 0.004826 | 1315.455322 | 3.502442 | 0.004216 | 1315.455322 | 3.508948 | 0.005827
1318.640991 | 3.422021 | 0.018777 | 1318.640991 | 3.351941 | 0.012603 | 1318.640991 | 3.459722 | 0.012014 | 1318.640991 | 3.461183 | 0.006927 | 1318.640991 | 3.427732 | 0.005806 | 1318.640991 | 3.464653 | 0.006177 | 1318.640991 | 3.455249 | 0.004798 | 1318.640991 | 3.501684 | 0.004191 | 1318.640991 | 3.508177 | 0.005795
1321.825806 | 3.421201 | 0.018691 | 1321.825806 | 3.351091 | 0.01254 | 1321.825806 | 3.45881 | 0.011953 | 1321.825806 | 3.460472 | 0.006888 | 1321.825806 | 3.426976 | 0.005773 | 1321.825806 | 3.463889 | 0.006143 | 1321.825806 | 3.454474 | 0.00477 | 1321.825806 | 3.500933 | 0.004166 | 1321.825806 | 3.507413 | 0.005762
1325.009521 | 3.420386 | 0.018605 | 1325.009521 | 3.350247 | 0.012478 | 1325.009521 | 3.457904 | 0.011892 | 1325.009521 | 3.459767 | 0.00685 | 1325.009521 | 3.426227 | 0.005741 | 1325.009521 | 3.463132 | 0.006109 | 1325.009521 | 3.453705 | 0.004743 | 1325.009521 | 3.500189 | 0.004142 | 1325.009521 | 3.506655 | 0.00573
1328.192261 | 3.419578 | 0.01852 | 1328.192261 | 3.34941 | 0.012416 | 1328.192261 | 3.457005 | 0.011832 | 1328.192261 | 3.459067 | 0.006813 | 1328.192261 | 3.425484 | 0.005709 | 1328.192261 | 3.462381 | 0.006075 | 1328.192261 | 3.452943 | 0.004716 | 1328.192261 | 3.49945 | 0.004118 | 1328.192261 | 3.505903 | 0.005699
1331.373901 | 3.418775 | 0.018436 | 1331.373901 | 3.348578 | 0.012355 | 1331.373901 | 3.456113 | 0.011773 | 1331.373901 | 3.458374 | 0.006776 | 1331.373901 | 3.424747 | 0.005677 | 1331.373901 | 3.461637 | 0.006042 | 1331.373901 | 3.452187 | 0.004689 | 1331.373901 | 3.498718 | 0.004094 | 1331.373901 | 3.505157 | 0.005668
1334.554688 | 3.417979 | 0.018353 | 1334.554688 | 3.347753 | 0.012294 | 1334.554688 | 3.455227 | 0.011714 | 1334.554688 | 3.457686 | 0.006739 | 1334.554688 | 3.424016 | 0.005645 | 1334.554688 | 3.460898 | 0.006009 | 1334.554688 | 3.451437 | 0.004662 | 1334.554688 | 3.497991 | 0.00407 | 1334.554688 | 3.504417 | 0.005637
1337.734375 | 3.417189 | 0.01827 | 1337.734375 | 3.346934 | 0.012234 | 1337.734375 | 3.454348 | 0.011656 | 1337.734375 | 3.457004 | 0.006702 | 1337.734375 | 3.423291 | 0.005614 | 1337.734375 | 3.460165 | 0.005976 | 1337.734375 | 3.450694 | 0.004635 | 1337.734375 | 3.497271 | 0.004047 | 1337.734375 | 3.503682 | 0.005606
1340.913086 | 3.416404 | 0.018189 | 1340.913086 | 3.346121 | 0.012175 | 1340.913086 | 3.453476 | 0.011598 | 1340.913086 | 3.456327 | 0.006666 | 1340.913086 | 3.422571 | 0.005584 | 1340.913086 | 3.459439 | 0.005944 | 1340.913086 | 3.449956 | 0.004609 | 1340.913086 | 3.496557 | 0.004024 | 1340.913086 | 3.502954 | 0.005576
1344.090698 | 3.415625 | 0.018108 | 1344.090698 | 3.345314 | 0.012116 | 1344.090698 | 3.45261 | 0.011541 | 1344.090698 | 3.455657 | 0.006631 | 1344.090698 | 3.421858 | 0.005553 | 1344.090698 | 3.458718 | 0.005912 | 1344.090698 | 3.449224 | 0.004584 | 1344.090698 | 3.495848 | 0.004001 | 1344.090698 | 3.502232 | 0.005546
1347.267334 | 3.414852 | 0.018028 | 1347.267334 | 3.344513 | 0.012058 | 1347.267334 | 3.45175 | 0.011485 | 1347.267334 | 3.454991 | 0.006596 | 1347.267334 | 3.42115 | 0.005523 | 1347.267334 | 3.458003 | 0.00588 | 1347.267334 | 3.448498 | 0.004558 | 1347.267334 | 3.495146 | 0.003979 | 1347.267334 | 3.501515 | 0.005516
1350.442993 | 3.414085 | 0.017948 | 1350.442993 | 3.343717 | 0.012001 | 1350.442993 | 3.450897 | 0.011429 | 1350.442993 | 3.454331 | 0.006561 | 1350.442993 | 3.420448 | 0.005493 | 1350.442993 | 3.457293 | 0.005849 | 1350.442993 | 3.447778 | 0.004533 | 1350.442993 | 3.494449 | 0.003956 | 1350.442993 | 3.500804 | 0.005487
1353.617554 | 3.413323 | 0.01787 | 1353.617554 | 3.342927 | 0.011944 | 1353.617554 | 3.45005 | 0.011373 | 1353.617554 | 3.453677 | 0.006526 | 1353.617554 | 3.419751 | 0.005464 | 1353.617554 | 3.45659 | 0.005818 | 1353.617554 | 3.447064 | 0.004508 | 1353.617554 | 3.493758 | 0.003934 | 1353.617554 | 3.500098 | 0.005458
1356.791138 | 3.412567 | 0.017792 | 1356.791138 | 3.342143 | 0.011887 | 1356.791138 | 3.449209 | 0.011319 | 1356.791138 | 3.453027 | 0.006492 | 1356.791138 | 3.41906 | 0.005434 | 1356.791138 | 3.455892 | 0.005787 | 1356.791138 | 3.446355 | 0.004483 | 1356.791138 | 3.493072 | 0.003912 | 1356.791138 | 3.499398 | 0.005429
1359.963745 | 3.411817 | 0.017715 | 1359.963745 | 3.341365 | 0.011831 | 1359.963745 | 3.448375 | 0.011264 | 1359.963745 | 3.452383 | 0.006458 | 1359.963745 | 3.418375 | 0.005405 | 1359.963745 | 3.455199 | 0.005757 | 1359.963745 | 3.445652 | 0.004458 | 1359.963745 | 3.492392 | 0.003891 | 1359.963745 | 3.498703 | 0.005401
1363.135254 | 3.411072 | 0.017638 | 1363.135254 | 3.340592 | 0.011776 | 1363.135254 | 3.447546 | 0.01121 | 1363.135254 | 3.451744 | 0.006424 | 1363.135254 | 3.417695 | 0.005377 | 1363.135254 | 3.454512 | 0.005727 | 1363.135254 | 3.444955 | 0.004434 | 1363.135254 | 3.491717 | 0.003869 | 1363.135254 | 3.498014 | 0.005373
1366.305664 | 3.410332 | 0.017562 | 1366.305664 | 3.339825 | 0.011721 | 1366.305664 | 3.446724 | 0.011157 | 1366.305664 | 3.451111 | 0.006391 | 1366.305664 | 3.41702 | 0.005348 | 1366.305664 | 3.453831 | 0.005697 | 1366.305664 | 3.444263 | 0.00441 | 1366.305664 | 3.491048 | 0.003848 | 1366.305664 | 3.49733 | 0.005345
1369.47522 | 3.409598 | 0.017487 | 1369.47522 | 3.339063 | 0.011666 | 1369.47522 | 3.445907 | 0.011104 | 1369.47522 | 3.450482 | 0.006358 | 1369.47522 | 3.41635 | 0.00532 | 1369.47522 | 3.453155 | 0.005668 | 1369.47522 | 3.443576 | 0.004386 | 1369.47522 | 3.490385 | 0.003827 | 1369.47522 | 3.496652 | 0.005317
1372.643555 | 3.408869 | 0.017413 | 1372.643555 | 3.338307 | 0.011613 | 1372.643555 | 3.445097 | 0.011052 | 1372.643555 | 3.449859 | 0.006326 | 1372.643555 | 3.415686 | 0.005293 | 1372.643555 | 3.452484 | 0.005639 | 1372.643555 | 3.442895 | 0.004363 | 1372.643555 | 3.489726 | 0.003807 | 1372.643555 | 3.495979 | 0.00529
1375.811035 | 3.408145 | 0.017339 | 1375.811035 | 3.337556 | 0.011559 | 1375.811035 | 3.444292 | 0.011001 | 1375.811035 | 3.44924 | 0.006294 | 1375.811035 | 3.415027 | 0.005265 | 1375.811035 | 3.451819 | 0.00561 | 1375.811035 | 3.44222 | 0.00434 | 1375.811035 | 3.489073 | 0.003786 | 1375.811035 | 3.49531 | 0.005263
1378.977295 | 3.407426 | 0.017266 | 1378.977295 | 3.336811 | 0.011507 | 1378.977295 | 3.443493 | 0.010949 | 1378.977295 | 3.448626 | 0.006262 | 1378.977295 | 3.414373 | 0.005238 | 1378.977295 | 3.451158 | 0.005581 | 1378.977295 | 3.441549 | 0.004317 | 1378.977295 | 3.488426 | 0.003766 | 1378.977295 | 3.494648 | 0.005236
1382.142578 | 3.406713 | 0.017194 | 1382.142578 | 3.33607 | 0.011454 | 1382.142578 | 3.4427 | 0.010899 | 1382.142578 | 3.448018 | 0.00623 | 1382.142578 | 3.413725 | 0.005211 | 1382.142578 | 3.450503 | 0.005553 | 1382.142578 | 3.440884 | 0.004294 | 1382.142578 | 3.487783 | 0.003746 | 1382.142578 | 3.49399 | 0.00521
1385.306885 | 3.406005 | 0.017122 | 1385.306885 | 3.335335 | 0.011402 | 1385.306885 | 3.441912 | 0.010848 | 1385.306885 | 3.447414 | 0.006199 | 1385.306885 | 3.413081 | 0.005184 | 1385.306885 | 3.449853 | 0.005525 | 1385.306885 | 3.440224 | 0.004271 | 1385.306885 | 3.487145 | 0.003726 | 1385.306885 | 3.493337 | 0.005183
1388.470093 | 3.405302 | 0.017051 | 1388.470093 | 3.334606 | 0.011351 | 1388.470093 | 3.44113 | 0.010798 | 1388.470093 | 3.446815 | 0.006168 | 1388.470093 | 3.412442 | 0.005158 | 1388.470093 | 3.449208 | 0.005497 | 1388.470093 | 3.439569 | 0.004249 | 1388.470093 | 3.486513 | 0.003706 | 1388.470093 | 3.492689 | 0.005157
1391.632324 | 3.404604 | 0.016981 | 1391.632324 | 3.333881 | 0.0113 | 1391.632324 | 3.440354 | 0.010749 | 1391.632324 | 3.44622 | 0.006138 | 1391.632324 | 3.411808 | 0.005132 | 1391.632324 | 3.448568 | 0.00547 | 1391.632324 | 3.43892 | 0.004227 | 1391.632324 | 3.485885 | 0.003687 | 1391.632324 | 3.492046 | 0.005132
1394.793335 | 3.40391 | 0.016911 | 1394.793335 | 3.333161 | 0.01125 | 1394.793335 | 3.439583 | 0.0107 | 1394.793335 | 3.44563 | 0.006107 | 1394.793335 | 3.411179 | 0.005106 | 1394.793335 | 3.447933 | 0.005442 | 1394.793335 | 3.438275 | 0.004205 | 1394.793335 | 3.485263 | 0.003667 | 1394.793335 | 3.491408 | 0.005106
1397.953491 | 3.403222 | 0.016842 | 1397.953491 | 3.332447 | 0.0112 | 1397.953491 | 3.438818 | 0.010652 | 1397.953491 | 3.445045 | 0.006077 | 1397.953491 | 3.410555 | 0.00508 | 1397.953491 | 3.447303 | 0.005416 | 1397.953491 | 3.437635 | 0.004183 | 1397.953491 | 3.484645 | 0.003648 | 1397.953491 | 3.490775 | 0.005081
1401.112427 | 3.402539 | 0.016773 | 1401.112427 | 3.331737 | 0.01115 | 1401.112427 | 3.438058 | 0.010604 | 1401.112427 | 3.444465 | 0.006048 | 1401.112427 | 3.409936 | 0.005055 | 1401.112427 | 3.446678 | 0.005389 | 1401.112427 | 3.437 | 0.004162 | 1401.112427 | 3.484032 | 0.003629 | 1401.112427 | 3.490147 | 0.005056
1404.270386 | 3.40186 | 0.016705 | 1404.270386 | 3.331033 | 0.011101 | 1404.270386 | 3.437303 | 0.010556 | 1404.270386 | 3.443889 | 0.006018 | 1404.270386 | 3.409321 | 0.00503 | 1404.270386 | 3.446057 | 0.005362 | 1404.270386 | 3.43637 | 0.004141 | 1404.270386 | 3.483424 | 0.00361 | 1404.270386 | 3.489523 | 0.005031
1407.427368 | 3.401187 | 0.016638 | 1407.427368 | 3.330333 | 0.011053 | 1407.427368 | 3.436554 | 0.010509 | 1407.427368 | 3.443317 | 0.005989 | 1407.427368 | 3.408711 | 0.005005 | 1407.427368 | 3.445441 | 0.005336 | 1407.427368 | 3.435745 | 0.004119 | 1407.427368 | 3.48282 | 0.003592 | 1407.427368 | 3.488904 | 0.005007
1410.58313 | 3.400518 | 0.016571 | 1410.58313 | 3.329638 | 0.011005 | 1410.58313 | 3.43581 | 0.010463 | 1410.58313 | 3.44275 | 0.00596 | 1410.58313 | 3.408106 | 0.00498 | 1410.58313 | 3.44483 | 0.00531 | 1410.58313 | 3.435124 | 0.004099 | 1410.58313 | 3.482222 | 0.003574 | 1410.58313 | 3.48829 | 0.004983
1413.737915 | 3.399853 | 0.016505 | 1413.737915 | 3.328948 | 0.010957 | 1413.737915 | 3.435072 | 0.010417 | 1413.737915 | 3.442187 | 0.005931 | 1413.737915 | 3.407505 | 0.004956 | 1413.737915 | 3.444224 | 0.005285 | 1413.737915 | 3.434509 | 0.004078 | 1413.737915 | 3.481628 | 0.003555 | 1413.737915 | 3.48768 | 0.004959
1416.891602 | 3.399194 | 0.01644 | 1416.891602 | 3.328263 | 0.01091 | 1416.891602 | 3.434338 | 0.010371 | 1416.891602 | 3.441629 | 0.005903 | 1416.891602 | 3.406909 | 0.004932 | 1416.891602 | 3.443622 | 0.005259 | 1416.891602 | 3.433898 | 0.004058 | 1416.891602 | 3.481038 | 0.003537 | 1416.891602 | 3.487075 | 0.004935
1420.044312 | 3.398539 | 0.016375 | 1420.044312 | 3.327582 | 0.010863 | 1420.044312 | 3.43361 | 0.010326 | 1420.044312 | 3.441075 | 0.005875 | 1420.044312 | 3.406318 | 0.004908 | 1420.044312 | 3.443025 | 0.005234 | 1420.044312 | 3.433291 | 0.004037 | 1420.044312 | 3.480453 | 0.00352 | 1420.044312 | 3.486474 | 0.004911
1423.195801 | 3.397888 | 0.01631 | 1423.195801 | 3.326907 | 0.010817 | 1423.195801 | 3.432886 | 0.010281 | 1423.195801 | 3.440525 | 0.005847 | 1423.195801 | 3.40573 | 0.004884 | 1423.195801 | 3.442432 | 0.005209 | 1423.195801 | 3.432689 | 0.004017 | 1423.195801 | 3.479873 | 0.003502 | 1423.195801 | 3.485878 | 0.004888
1426.346313 | 3.397242 | 0.016246 | 1426.346313 | 3.326235 | 0.010771 | 1426.346313 | 3.432168 | 0.010236 | 1426.346313 | 3.439979 | 0.00582 | 1426.346313 | 3.405148 | 0.004861 | 1426.346313 | 3.441844 | 0.005185 | 1426.346313 | 3.432092 | 0.003998 | 1426.346313 | 3.479297 | 0.003484 | 1426.346313 | 3.485286 | 0.004865
1429.495728 | 3.396601 | 0.016183 | 1429.495728 | 3.325569 | 0.010725 | 1429.495728 | 3.431455 | 0.010192 | 1429.495728 | 3.439438 | 0.005792 | 1429.495728 | 3.404569 | 0.004838 | 1429.495728 | 3.44126 | 0.00516 | 1429.495728 | 3.431499 | 0.003978 | 1429.495728 | 3.478725 | 0.003467 | 1429.495728 | 3.484698 | 0.004842
1432.644165 | 3.395964 | 0.01612 | 1432.644165 | 3.324907 | 0.01068 | 1432.644165 | 3.430746 | 0.010148 | 1432.644165 | 3.4389 | 0.005765 | 1432.644165 | 3.403995 | 0.004815 | 1432.644165 | 3.44068 | 0.005136 | 1432.644165 | 3.430911 | 0.003958 | 1432.644165 | 3.478158 | 0.00345 | 1432.644165 | 3.484115 | 0.004819
1435.791382 | 3.395331 | 0.016058 | 1435.791382 | 3.324249 | 0.010635 | 1435.791382 | 3.430043 | 0.010105 | 1435.791382 | 3.438367 | 0.005739 | 1435.791382 | 3.403425 | 0.004792 | 1435.791382 | 3.440105 | 0.005112 | 1435.791382 | 3.430327 | 0.003939 | 1435.791382 | 3.477595 | 0.003433 | 1435.791382 | 3.483536 | 0.004797
1438.937622 | 3.394703 | 0.015996 | 1438.937622 | 3.323596 | 0.010591 | 1438.937622 | 3.429344 | 0.010062 | 1438.937622 | 3.437838 | 0.005712 | 1438.937622 | 3.402859 | 0.004769 | 1438.937622 | 3.439534 | 0.005088 | 1438.937622 | 3.429747 | 0.00392 | 1438.937622 | 3.477037 | 0.003416 | 1438.937622 | 3.482962 | 0.004774
1442.082764 | 3.394079 | 0.015935 | 1442.082764 | 3.322948 | 0.010547 | 1442.082764 | 3.428651 | 0.010019 | 1442.082764 | 3.437313 | 0.005686 | 1442.082764 | 3.402298 | 0.004747 | 1442.082764 | 3.438967 | 0.005065 | 1442.082764 | 3.429172 | 0.003901 | 1442.082764 | 3.476482 | 0.0034 | 1442.082764 | 3.482391 | 0.004752
1445.226807 | 3.393459 | 0.015875 | 1445.226807 | 3.322304 | 0.010503 | 1445.226807 | 3.427962 | 0.009977 | 1445.226807 | 3.436791 | 0.00566 | 1445.226807 | 3.401741 | 0.004725 | 1445.226807 | 3.438405 | 0.005041 | 1445.226807 | 3.4286 | 0.003883 | 1445.226807 | 3.475932 | 0.003383 | 1445.226807 | 3.481825 | 0.004731
1448.369751 | 3.392844 | 0.015814 | 1448.369751 | 3.321664 | 0.01046 | 1448.369751 | 3.427277 | 0.009935 | 1448.369751 | 3.436274 | 0.005634 | 1448.369751 | 3.401187 | 0.004703 | 1448.369751 | 3.437847 | 0.005018 | 1448.369751 | 3.428034 | 0.003864 | 1448.369751 | 3.475386 | 0.003367 | 1448.369751 | 3.481263 | 0.004709
1451.511597 | 3.392233 | 0.015755 | 1451.511597 | 3.321028 | 0.010417 | 1451.511597 | 3.426598 | 0.009894 | 1451.511597 | 3.43576 | 0.005609 | 1451.511597 | 3.400638 | 0.004681 | 1451.511597 | 3.437292 | 0.004995 | 1451.511597 | 3.427471 | 0.003846 | 1451.511597 | 3.474844 | 0.003351 | 1451.511597 | 3.480705 | 0.004687
1454.652344 | 3.391626 | 0.015696 | 1454.652344 | 3.320397 | 0.010375 | 1454.652344 | 3.425923 | 0.009853 | 1454.652344 | 3.435251 | 0.005583 | 1454.652344 | 3.400093 | 0.004659 | 1454.652344 | 3.436742 | 0.004973 | 1454.652344 | 3.426912 | 0.003827 | 1454.652344 | 3.474306 | 0.003334 | 1454.652344 | 3.480151 | 0.004666
1457.792114 | 3.391023 | 0.015637 | 1457.792114 | 3.31977 | 0.010333 | 1457.792114 | 3.425252 | 0.009812 | 1457.792114 | 3.434745 | 0.005558 | 1457.792114 | 3.399552 | 0.004638 | 1457.792114 | 3.436196 | 0.00495 | 1457.792114 | 3.426358 | 0.003809 | 1457.792114 | 3.473772 | 0.003319 | 1457.792114 | 3.479601 | 0.004645
1460.930664 | 3.390424 | 0.015579 | 1460.930664 | 3.319147 | 0.010291 | 1460.930664 | 3.424586 | 0.009772 | 1460.930664 | 3.434243 | 0.005533 | 1460.930664 | 3.399015 | 0.004617 | 1460.930664 | 3.435654 | 0.004928 | 1460.930664 | 3.425807 | 0.003792 | 1460.930664 | 3.473242 | 0.003303 | 1460.930664 | 3.479055 | 0.004624
1464.068115 | 3.389829 | 0.015521 | 1464.068115 | 3.318529 | 0.01025 | 1464.068115 | 3.423925 | 0.009732 | 1464.068115 | 3.433744 | 0.005509 | 1464.068115 | 3.398481 | 0.004596 | 1464.068115 | 3.435116 | 0.004906 | 1464.068115 | 3.425261 | 0.003774 | 1464.068115 | 3.472716 | 0.003287 | 1464.068115 | 3.478513 | 0.004604
1467.20459 | 3.389239 | 0.015464 | 1467.20459 | 3.317914 | 0.010209 | 1467.20459 | 3.423268 | 0.009692 | 1467.20459 | 3.43325 | 0.005484 | 1467.20459 | 3.397952 | 0.004575 | 1467.20459 | 3.434582 | 0.004884 | 1467.20459 | 3.424718 | 0.003756 | 1467.20459 | 3.472194 | 0.003272 | 1467.20459 | 3.477974 | 0.004583
1470.339844 | 3.388652 | 0.015407 | 1470.339844 | 3.317304 | 0.010168 | 1470.339844 | 3.422616 | 0.009653 | 1470.339844 | 3.432759 | 0.00546 | 1470.339844 | 3.397426 | 0.004554 | 1470.339844 | 3.434051 | 0.004862 | 1470.339844 | 3.42418 | 0.003739 | 1470.339844 | 3.471676 | 0.003257 | 1470.339844 | 3.47744 | 0.004563
1473.473999 | 3.388069 | 0.015351 | 1473.473999 | 3.316698 | 0.010128 | 1473.473999 | 3.421967 | 0.009614 | 1473.473999 | 3.432271 | 0.005436 | 1473.473999 | 3.396905 | 0.004534 | 1473.473999 | 3.433525 | 0.004841 | 1473.473999 | 3.423645 | 0.003722 | 1473.473999 | 3.471161 | 0.003241 | 1473.473999 | 3.476909 | 0.004543
1476.607178 | 3.38749 | 0.015295 | 1476.607178 | 3.316095 | 0.010088 | 1476.607178 | 3.421324 | 0.009575 | 1476.607178 | 3.431787 | 0.005412 | 1476.607178 | 3.396387 | 0.004514 | 1476.607178 | 3.433002 | 0.00482 | 1476.607178 | 3.423114 | 0.003705 | 1476.607178 | 3.470651 | 0.003226 | 1476.607178 | 3.476382 | 0.004523
1479.739136 | 3.386915 | 0.01524 | 1479.739136 | 3.315497 | 0.010049 | 1479.739136 | 3.420684 | 0.009537 | 1479.739136 | 3.431307 | 0.005389 | 1479.739136 | 3.395872 | 0.004494 | 1479.739136 | 3.432483 | 0.004799 | 1479.739136 | 3.422587 | 0.003688 | 1479.739136 | 3.470144 | 0.003212 | 1479.739136 | 3.475859 | 0.004503
1482.869995 | 3.386344 | 0.015185 | 1482.869995 | 3.314903 | 0.010009 | 1482.869995 | 3.420049 | 0.009499 | 1482.869995 | 3.43083 | 0.005366 | 1482.869995 | 3.395362 | 0.004474 | 1482.869995 | 3.431968 | 0.004778 | 1482.869995 | 3.422064 | 0.003671 | 1482.869995 | 3.469641 | 0.003197 | 1482.869995 | 3.47534 | 0.004483
1485.999756 | 3.385777 | 0.015131 | 1485.999756 | 3.314312 | 0.00997 | 1485.999756 | 3.419418 | 0.009461 | 1485.999756 | 3.430357 | 0.005342 | 1485.999756 | 3.394855 | 0.004454 | 1485.999756 | 3.431457 | 0.004757 | 1485.999756 | 3.421545 | 0.003654 | 1485.999756 | 3.469141 | 0.003182 | 1485.999756 | 3.474824 | 0.004464
1489.128418 | 3.385213 | 0.015077 | 1489.128418 | 3.313726 | 0.009932 | 1489.128418 | 3.418792 | 0.009424 | 1489.128418 | 3.429887 | 0.005319 | 1489.128418 | 3.394351 | 0.004435 | 1489.128418 | 3.430949 | 0.004736 | 1489.128418 | 3.421029 | 0.003638 | 1489.128418 | 3.468645 | 0.003168 | 1489.128418 | 3.474312 | 0.004445
1492.255981 | 3.384653 | 0.015023 | 1492.255981 | 3.313143 | 0.009893 | 1492.255981 | 3.418169 | 0.009387 | 1492.255981 | 3.429421 | 0.005297 | 1492.255981 | 3.393851 | 0.004415 | 1492.255981 | 3.430444 | 0.004716 | 1492.255981 | 3.420517 | 0.003622 | 1492.255981 | 3.468153 | 0.003153 | 1492.255981 | 3.473803 | 0.004426
1495.382446 | 3.384097 | 0.01497 | 1495.382446 | 3.312564 | 0.009855 | 1495.382446 | 3.41755 | 0.00935 | 1495.382446 | 3.428957 | 0.005274 | 1495.382446 | 3.393355 | 0.004396 | 1495.382446 | 3.429944 | 0.004696 | 1495.382446 | 3.420009 | 0.003606 | 1495.382446 | 3.467664 | 0.003139 | 1495.382446 | 3.473299 | 0.004407
1498.50769 | 3.383544 | 0.014917 | 1498.50769 | 3.311989 | 0.009818 | 1498.50769 | 3.416936 | 0.009314 | 1498.50769 | 3.428498 | 0.005252 | 1498.50769 | 3.392862 | 0.004377 | 1498.50769 | 3.429447 | 0.004676 | 1498.50769 | 3.419504 | 0.00359 | 1498.50769 | 3.467179 | 0.003125 | 1498.50769 | 3.472797 | 0.004388
1501.631958 | 3.382996 | 0.014865 | 1501.631958 | 3.311418 | 0.009781 | 1501.631958 | 3.416326 | 0.009278 | 1501.631958 | 3.428041 | 0.00523 | 1501.631958 | 3.392373 | 0.004358 | 1501.631958 | 3.428953 | 0.004656 | 1501.631958 | 3.419003 | 0.003574 | 1501.631958 | 3.466697 | 0.003111 | 1501.631958 | 3.472299 | 0.00437
1504.755005 | 3.38245 | 0.014813 | 1504.755005 | 3.31085 | 0.009743 | 1504.755005 | 3.41572 | 0.009242 | 1504.755005 | 3.427588 | 0.005208 | 1504.755005 | 3.391887 | 0.00434 | 1504.755005 | 3.428463 | 0.004636 | 1504.755005 | 3.418505 | 0.003558 | 1504.755005 | 3.466219 | 0.003097 | 1504.755005 | 3.471805 | 0.004351
1507.876953 | 3.381909 | 0.014762 | 1507.876953 | 3.310286 | 0.009707 | 1507.876953 | 3.415117 | 0.009206 | 1507.876953 | 3.427138 | 0.005186 | 1507.876953 | 3.391405 | 0.004321 | 1507.876953 | 3.427976 | 0.004617 | 1507.876953 | 3.418011 | 0.003542 | 1507.876953 | 3.465744 | 0.003084 | 1507.876953 | 3.471314 | 0.004333
1510.997681 | 3.381371 | 0.014711 | 1510.997681 | 3.309726 | 0.00967 | 1510.997681 | 3.414519 | 0.009171 | 1510.997681 | 3.426691 | 0.005165 | 1510.997681 | 3.390926 | 0.004303 | 1510.997681 | 3.427493 | 0.004598 | 1510.997681 | 3.41752 | 0.003527 | 1510.997681 | 3.465273 | 0.00307 | 1510.997681 | 3.470826 | 0.004315
1514.117432 | 3.380836 | 0.01466 | 1514.117432 | 3.309169 | 0.009634 | 1514.117432 | 3.413924 | 0.009136 | 1514.117432 | 3.426248 | 0.005143 | 1514.117432 | 3.39045 | 0.004285 | 1514.117432 | 3.427013 | 0.004579 | 1514.117432 | 3.417033 | 0.003512 | 1514.117432 | 3.464805 | 0.003057 | 1514.117432 | 3.470342 | 0.004297
1517.235962 | 3.380305 | 0.01461 | 1517.235962 | 3.308616 | 0.009598 | 1517.235962 | 3.413334 | 0.009102 | 1517.235962 | 3.425807 | 0.005122 | 1517.235962 | 3.389978 | 0.004267 | 1517.235962 | 3.426537 | 0.00456 | 1517.235962 | 3.416549 | 0.003497 | 1517.235962 | 3.46434 | 0.003043 | 1517.235962 | 3.469861 | 0.004279
1520.353394 | 3.379777 | 0.01456 | 1520.353394 | 3.308066 | 0.009563 | 1520.353394 | 3.412747 | 0.009067 | 1520.353394 | 3.42537 | 0.005101 | 1520.353394 | 3.389508 | 0.004249 | 1520.353394 | 3.426064 | 0.004541 | 1520.353394 | 3.416068 | 0.003482 | 1520.353394 | 3.463878 | 0.00303 | 1520.353394 | 3.469383 | 0.004261
1523.469727 | 3.379253 | 0.014511 | 1523.469727 | 3.30752 | 0.009528 | 1523.469727 | 3.412164 | 0.009033 | 1523.469727 | 3.424936 | 0.00508 | 1523.469727 | 3.389043 | 0.004231 | 1523.469727 | 3.425594 | 0.004522 | 1523.469727 | 3.415591 | 0.003467 | 1523.469727 | 3.46342 | 0.003017 | 1523.469727 | 3.468909 | 0.004244
1526.584839 | 3.378732 | 0.014461 | 1526.584839 | 3.306978 | 0.009493 | 1526.584839 | 3.411585 | 0.008999 | 1526.584839 | 3.424505 | 0.00506 | 1526.584839 | 3.38858 | 0.004214 | 1526.584839 | 3.425127 | 0.004504 | 1526.584839 | 3.415118 | 0.003452 | 1526.584839 | 3.462965 | 0.003004 | 1526.584839 | 3.468438 | 0.004227
1529.698853 | 3.378215 | 0.014413 | 1529.698853 | 3.306439 | 0.009458 | 1529.698853 | 3.41101 | 0.008966 | 1529.698853 | 3.424077 | 0.005039 | 1529.698853 | 3.388121 | 0.004196 | 1529.698853 | 3.424664 | 0.004485 | 1529.698853 | 3.414647 | 0.003437 | 1529.698853 | 3.462513 | 0.002991 | 1529.698853 | 3.46797 | 0.004209
1532.811768 | 3.377701 | 0.014364 | 1532.811768 | 3.305903 | 0.009424 | 1532.811768 | 3.410438 | 0.008933 | 1532.811768 | 3.423651 | 0.005019 | 1532.811768 | 3.387664 | 0.004179 | 1532.811768 | 3.424204 | 0.004467 | 1532.811768 | 3.41418 | 0.003423 | 1532.811768 | 3.462065 | 0.002978 | 1532.811768 | 3.467505 | 0.004192
1535.923462 | 3.37719 | 0.014317 | 1535.923462 | 3.305371 | 0.00939 | 1535.923462 | 3.40987 | 0.0089 | 1535.923462 | 3.423229 | 0.004999 | 1535.923462 | 3.387211 | 0.004162 | 1535.923462 | 3.423747 | 0.004449 | 1535.923462 | 3.413716 | 0.003408 | 1535.923462 | 3.461619 | 0.002966 | 1535.923462 | 3.467043 | 0.004176
1539.034058 | 3.376682 | 0.014269 | 1539.034058 | 3.304842 | 0.009356 | 1539.034058 | 3.409306 | 0.008867 | 1539.034058 | 3.42281 | 0.004979 | 1539.034058 | 3.386761 | 0.004145 | 1539.034058 | 3.423293 | 0.004431 | 1539.034058 | 3.413255 | 0.003394 | 1539.034058 | 3.461177 | 0.002953 | 1539.034058 | 3.466585 | 0.004159
1542.143555 | 3.376178 | 0.014222 | 1542.143555 | 3.304317 | 0.009322 | 1542.143555 | 3.408745 | 0.008835 | 1542.143555 | 3.422394 | 0.004959 | 1542.143555 | 3.386314 | 0.004128 | 1542.143555 | 3.422842 | 0.004414 | 1542.143555 | 3.412797 | 0.00338 | 1542.143555 | 3.460738 | 0.002941 | 1542.143555 | 3.46613 | 0.004142
1545.251831 | 3.375677 | 0.014175 | 1545.251831 | 3.303795 | 0.009289 | 1545.251831 | 3.408188 | 0.008802 | 1545.251831 | 3.421981 | 0.004939 | 1545.251831 | 3.38587 | 0.004111 | 1545.251831 | 3.422395 | 0.004396 | 1545.251831 | 3.412342 | 0.003366 | 1545.251831 | 3.460302 | 0.002928 | 1545.251831 | 3.465677 | 0.004126
1548.358887 | 3.375179 | 0.014129 | 1548.358887 | 3.303276 | 0.009256 | 1548.358887 | 3.407634 | 0.00877 | 1548.358887 | 3.42157 | 0.00492 | 1548.358887 | 3.385429 | 0.004095 | 1548.358887 | 3.42195 | 0.004379 | 1548.358887 | 3.411891 | 0.003352 | 1548.358887 | 3.459869 | 0.002916 | 1548.358887 | 3.465228 | 0.004109
1551.464966 | 3.374685 | 0.014082 | 1551.464966 | 3.30276 | 0.009223 | 1551.464966 | 3.407084 | 0.008739 | 1551.464966 | 3.421162 | 0.0049 | 1551.464966 | 3.384992 | 0.004079 | 1551.464966 | 3.421509 | 0.004361 | 1551.464966 | 3.411442 | 0.003338 | 1551.464966 | 3.459438 | 0.002904 | 1551.464966 | 3.464782 | 0.004093
1554.569702 | 3.374193 | 0.014037 | 1554.569702 | 3.302248 | 0.00919 | 1554.569702 | 3.406537 | 0.008707 | 1554.569702 | 3.420757 | 0.004881 | 1554.569702 | 3.384557 | 0.004062 | 1554.569702 | 3.42107 | 0.004344 | 1554.569702 | 3.410997 | 0.003324 | 1554.569702 | 3.459011 | 0.002892 | 1554.569702 | 3.464339 | 0.004077
1557.673462 | 3.373705 | 0.013991 | 1557.673462 | 3.301739 | 0.009158 | 1557.673462 | 3.405994 | 0.008676 | 1557.673462 | 3.420355 | 0.004862 | 1557.673462 | 3.384125 | 0.004046 | 1557.673462 | 3.420635 | 0.004327 | 1557.673462 | 3.410555 | 0.003311 | 1557.673462 | 3.458587 | 0.00288 | 1557.673462 | 3.463898 | 0.004061
1560.776001 | 3.373219 | 0.013946 | 1560.776001 | 3.301233 | 0.009126 | 1560.776001 | 3.405455 | 0.008645 | 1560.776001 | 3.419956 | 0.004844 | 1560.776001 | 3.383696 | 0.00403 | 1560.776001 | 3.420202 | 0.00431 | 1560.776001 | 3.410115 | 0.003297 | 1560.776001 | 3.458166 | 0.002868 | 1560.776001 | 3.463461 | 0.004045
1563.877319 | 3.372737 | 0.013901 | 1563.877319 | 3.30073 | 0.009094 | 1563.877319 | 3.404918 | 0.008615 | 1563.877319 | 3.41956 | 0.004825 | 1563.877319 | 3.383269 | 0.004014 | 1563.877319 | 3.419772 | 0.004294 | 1563.877319 | 3.409679 | 0.003284 | 1563.877319 | 3.457747 | 0.002856 | 1563.877319 | 3.463027 | 0.00403
1566.977539 | 3.372258 | 0.013857 | 1566.977539 | 3.300231 | 0.009063 | 1566.977539 | 3.404385 | 0.008584 | 1566.977539 | 3.419166 | 0.004806 | 1566.977539 | 3.382846 | 0.003999 | 1566.977539 | 3.419346 | 0.004277 | 1566.977539 | 3.409245 | 0.003271 | 1566.977539 | 3.457332 | 0.002845 | 1566.977539 | 3.462595 | 0.004014
1570.076538 | 3.371782 | 0.013813 | 1570.076538 | 3.299734 | 0.009032 | 1570.076538 | 3.403856 | 0.008554 | 1570.076538 | 3.418774 | 0.004788 | 1570.076538 | 3.382426 | 0.003983 | 1570.076538 | 3.418922 | 0.00426 | 1570.076538 | 3.408815 | 0.003258 | 1570.076538 | 3.456919 | 0.002833 | 1570.076538 | 3.462167 | 0.003999
1573.174316 | 3.371308 | 0.013769 | 1573.174316 | 3.299241 | 0.009001 | 1573.174316 | 3.40333 | 0.008524 | 1573.174316 | 3.418386 | 0.00477 | 1573.174316 | 3.382008 | 0.003967 | 1573.174316 | 3.418501 | 0.004244 | 1573.174316 | 3.408387 | 0.003245 | 1573.174316 | 3.456509 | 0.002822 | 1573.174316 | 3.461741 | 0.003983
1576.271118 | 3.370838 | 0.013726 | 1576.271118 | 3.29875 | 0.00897 | 1576.271118 | 3.402807 | 0.008494 | 1576.271118 | 3.418 | 0.004752 | 1576.271118 | 3.381593 | 0.003952 | 1576.271118 | 3.418082 | 0.004228 | 1576.271118 | 3.407962 | 0.003232 | 1576.271118 | 3.456102 | 0.00281 | 1576.271118 | 3.461318 | 0.003968
1579.366577 | 3.370371 | 0.013683 | 1579.366577 | 3.298263 | 0.008939 | 1579.366577 | 3.402287 | 0.008465 | 1579.366577 | 3.417617 | 0.004734 | 1579.366577 | 3.381181 | 0.003937 | 1579.366577 | 3.417667 | 0.004212 | 1579.366577 | 3.40754 | 0.003219 | 1579.366577 | 3.455697 | 0.002799 | 1579.366577 | 3.460897 | 0.003953
1582.460938 | 3.369906 | 0.01364 | 1582.460938 | 3.297779 | 0.008909 | 1582.460938 | 3.401771 | 0.008436 | 1582.460938 | 3.417236 | 0.004716 | 1582.460938 | 3.380772 | 0.003922 | 1582.460938 | 3.417254 | 0.004196 | 1582.460938 | 3.407121 | 0.003206 | 1582.460938 | 3.455296 | 0.002788 | 1582.460938 | 3.46048 | 0.003938
1585.554077 | 3.369445 | 0.013598 | 1585.554077 | 3.297298 | 0.008879 | 1585.554077 | 3.401258 | 0.008407 | 1585.554077 | 3.416858 | 0.004698 | 1585.554077 | 3.380365 | 0.003907 | 1585.554077 | 3.416844 | 0.00418 | 1585.554077 | 3.406705 | 0.003194 | 1585.554077 | 3.454897 | 0.002777 | 1585.554077 | 3.460065 | 0.003924
1588.646118 | 3.368986 | 0.013555 | 1588.646118 | 3.296819 | 0.008849 | 1588.646118 | 3.400748 | 0.008378 | 1588.646118 | 3.416482 | 0.004681 | 1588.646118 | 3.379961 | 0.003892 | 1588.646118 | 3.416437 | 0.004165 | 1588.646118 | 3.406291 | 0.003181 | 1588.646118 | 3.454501 | 0.002766 | 1588.646118 | 3.459653 | 0.003909
1591.736816 | 3.368531 | 0.013514 | 1591.736816 | 3.296344 | 0.008819 | 1591.736816 | 3.400241 | 0.008349 | 1591.736816 | 3.416109 | 0.004663 | 1591.736816 | 3.37956 | 0.003877 | 1591.736816 | 3.416032 | 0.004149 | 1591.736816 | 3.40588 | 0.003169 | 1591.736816 | 3.454107 | 0.002755 | 1591.736816 | 3.459244 | 0.003894
1594.826538 | 3.368078 | 0.013472 | 1594.826538 | 3.295871 | 0.00879 | 1594.826538 | 3.399737 | 0.008321 | 1594.826538 | 3.415739 | 0.004646 | 1594.826538 | 3.379161 | 0.003863 | 1594.826538 | 3.41563 | 0.004134 | 1594.826538 | 3.405472 | 0.003157 | 1594.826538 | 3.453716 | 0.002744 | 1594.826538 | 3.458837 | 0.00388
1597.914917 | 3.367627 | 0.013431 | 1597.914917 | 3.295402 | 0.008761 | 1597.914917 | 3.399236 | 0.008293 | 1597.914917 | 3.415371 | 0.004629 | 1597.914917 | 3.378765 | 0.003848 | 1597.914917 | 3.415231 | 0.004118 | 1597.914917 | 3.405067 | 0.003145 | 1597.914917 | 3.453328 | 0.002734 | 1597.914917 | 3.458433 | 0.003866
1601.002197 | 3.36718 | 0.01339 | 1601.002197 | 3.294935 | 0.008732 | 1601.002197 | 3.398739 | 0.008265 | 1601.002197 | 3.415005 | 0.004612 | 1601.002197 | 3.378371 | 0.003834 | 1601.002197 | 3.414834 | 0.004103 | 1601.002197 | 3.404664 | 0.003133 | 1601.002197 | 3.452942 | 0.002723 | 1601.002197 | 3.458032 | 0.003851
1604.088257 | 3.366735 | 0.013349 | 1604.088257 | 3.294471 | 0.008703 | 1604.088257 | 3.398244 | 0.008237 | 1604.088257 | 3.414642 | 0.004595 | 1604.088257 | 3.37798 | 0.003819 | 1604.088257 | 3.41444 | 0.004088 | 1604.088257 | 3.404264 | 0.003121 | 1604.088257 | 3.452559 | 0.002712 | 1604.088257 | 3.457633 | 0.003837
1607.173096 | 3.366293 | 0.013309 | 1607.173096 | 3.29401 | 0.008675 | 1607.173096 | 3.397753 | 0.008209 | 1607.173096 | 3.414281 | 0.004579 | 1607.173096 | 3.377592 | 0.003805 | 1607.173096 | 3.414049 | 0.004073 | 1607.173096 | 3.403866 | 0.003109 | 1607.173096 | 3.452178 | 0.002702 | 1607.173096 | 3.457236 | 0.003823
1610.256836 | 3.365854 | 0.013269 | 1610.256836 | 3.293552 | 0.008646 | 1610.256836 | 3.397265 | 0.008182 | 1610.256836 | 3.413923 | 0.004562 | 1610.256836 | 3.377206 | 0.003791 | 1610.256836 | 3.41366 | 0.004058 | 1610.256836 | 3.403471 | 0.003097 | 1610.256836 | 3.4518 | 0.002692 | 1610.256836 | 3.456843 | 0.003809
1613.339355 | 3.365418 | 0.013229 | 1613.339355 | 3.293096 | 0.008618 | 1613.339355 | 3.396779 | 0.008155 | 1613.339355 | 3.413567 | 0.004546 | 1613.339355 | 3.376823 | 0.003777 | 1613.339355 | 3.413274 | 0.004044 | 1613.339355 | 3.403079 | 0.003085 | 1613.339355 | 3.451424 | 0.002681 | 1613.339355 | 3.456451 | 0.003796
1616.420532 | 3.364984 | 0.01319 | 1616.420532 | 3.292643 | 0.00859 | 1616.420532 | 3.396297 | 0.008128 | 1616.420532 | 3.413213 | 0.004529 | 1616.420532 | 3.376442 | 0.003764 | 1616.420532 | 3.41289 | 0.004029 | 1616.420532 | 3.402689 | 0.003074 | 1616.420532 | 3.451051 | 0.002671 | 1616.420532 | 3.456063 | 0.003782
1619.500732 | 3.364553 | 0.013151 | 1619.500732 | 3.292193 | 0.008563 | 1619.500732 | 3.395817 | 0.008101 | 1619.500732 | 3.412861 | 0.004513 | 1619.500732 | 3.376064 | 0.00375 | 1619.500732 | 3.412508 | 0.004015 | 1619.500732 | 3.402301 | 0.003062 | 1619.500732 | 3.450681 | 0.002661 | 1619.500732 | 3.455677 | 0.003768
1622.57959 | 3.364124 | 0.013112 | 1622.57959 | 3.291746 | 0.008535 | 1622.57959 | 3.395341 | 0.008075 | 1622.57959 | 3.412512 | 0.004497 | 1622.57959 | 3.375688 | 0.003736 | 1622.57959 | 3.41213 | 0.004 | 1622.57959 | 3.401917 | 0.003051 | 1622.57959 | 3.450312 | 0.002651 | 1622.57959 | 3.455293 | 0.003755
1625.657227 | 3.363698 | 0.013073 | 1625.657227 | 3.291301 | 0.008508 | 1625.657227 | 3.394867 | 0.008049 | 1625.657227 | 3.412166 | 0.004481 | 1625.657227 | 3.375314 | 0.003723 | 1625.657227 | 3.411753 | 0.003986 | 1625.657227 | 3.401534 | 0.003039 | 1625.657227 | 3.449947 | 0.002641 | 1625.657227 | 3.454911 | 0.003741
1628.733765 | 3.363275 | 0.013035 | 1628.733765 | 3.290859 | 0.008481 | 1628.733765 | 3.394396 | 0.008022 | 1628.733765 | 3.411821 | 0.004465 | 1628.733765 | 3.374943 | 0.003709 | 1628.733765 | 3.411379 | 0.003972 | 1628.733765 | 3.401154 | 0.003028 | 1628.733765 | 3.449583 | 0.002631 | 1628.733765 | 3.454533 | 0.003728
1631.809082 | 3.362854 | 0.012997 | 1631.809082 | 3.29042 | 0.008454 | 1631.809082 | 3.393928 | 0.007997 | 1631.809082 | 3.411479 | 0.00445 | 1631.809082 | 3.374574 | 0.003696 | 1631.809082 | 3.411007 | 0.003958 | 1631.809082 | 3.400777 | 0.003017 | 1631.809082 | 3.449222 | 0.002621 | 1631.809082 | 3.454156 | 0.003715
1634.883057 | 3.362435 | 0.012959 | 1634.883057 | 3.289983 | 0.008427 | 1634.883057 | 3.393463 | 0.007971 | 1634.883057 | 3.411139 | 0.004434 | 1634.883057 | 3.374208 | 0.003683 | 1634.883057 | 3.410638 | 0.003944 | 1634.883057 | 3.400402 | 0.003006 | 1634.883057 | 3.448863 | 0.002612 | 1634.883057 | 3.453782 | 0.003702
1637.955933 | 3.36202 | 0.012921 | 1637.955933 | 3.289549 | 0.008401 | 1637.955933 | 3.393 | 0.007945 | 1637.955933 | 3.410801 | 0.004419 | 1637.955933 | 3.373844 | 0.00367 | 1637.955933 | 3.410271 | 0.00393 | 1637.955933 | 3.400029 | 0.002995 | 1637.955933 | 3.448507 | 0.002602 | 1637.955933 | 3.45341 | 0.003689
1641.027588 | 3.361606 | 0.012884 | 1641.027588 | 3.289118 | 0.008374 | 1641.027588 | 3.392541 | 0.00792 | 1641.027588 | 3.410465 | 0.004403 | 1641.027588 | 3.373482 | 0.003657 | 1641.027588 | 3.409907 | 0.003916 | 1641.027588 | 3.399659 | 0.002984 | 1641.027588 | 3.448153 | 0.002592 | 1641.027588 | 3.453041 | 0.003676
1644.098022 | 3.361195 | 0.012847 | 1644.098022 | 3.288689 | 0.008348 | 1644.098022 | 3.392084 | 0.007895 | 1644.098022 | 3.410132 | 0.004388 | 1644.098022 | 3.373122 | 0.003644 | 1644.098022 | 3.409544 | 0.003903 | 1644.098022 | 3.399291 | 0.002973 | 1644.098022 | 3.447801 | 0.002583 | 1644.098022 | 3.452674 | 0.003663
1647.167236 | 3.360787 | 0.01281 | 1647.167236 | 3.288262 | 0.008322 | 1647.167236 | 3.39163 | 0.00787 | 1647.167236 | 3.4098 | 0.004373 | 1647.167236 | 3.372765 | 0.003631 | 1647.167236 | 3.409184 | 0.003889 | 1647.167236 | 3.398925 | 0.002962 | 1647.167236 | 3.447451 | 0.002574 | 1647.167236 | 3.452309 | 0.003651
1650.235229 | 3.360381 | 0.012774 | 1650.235229 | 3.287838 | 0.008297 | 1650.235229 | 3.391178 | 0.007845 | 1650.235229 | 3.409471 | 0.004358 | 1650.235229 | 3.37241 | 0.003618 | 1650.235229 | 3.408827 | 0.003876 | 1650.235229 | 3.398562 | 0.002952 | 1650.235229 | 3.447104 | 0.002564 | 1650.235229 | 3.451946 | 0.003638

## Sheet1
Wavelength(nm) | n | k
350.376526 | 7.398989 | 3.876627
351.138184 | 7.371634 | 3.802859
351.899811 | 7.344539 | 3.730807
352.661407 | 7.317701 | 3.660426
353.422943 | 7.291119 | 3.591673
354.184418 | 7.26479 | 3.524503
354.945862 | 7.238708 | 3.458873
355.707245 | 7.212872 | 3.394743
356.468597 | 7.187279 | 3.332071
357.229889 | 7.161926 | 3.270821
357.99115 | 7.13681 | 3.210952
358.75235 | 7.111928 | 3.152431
359.513519 | 7.087277 | 3.09522
360.274628 | 7.062855 | 3.039286
361.035675 | 7.03866 | 2.984598
361.796692 | 7.014687 | 2.931119
362.557648 | 6.990936 | 2.878821
363.318573 | 6.967402 | 2.827672
364.079437 | 6.944084 | 2.777644
364.84024 | 6.92098 | 2.728707
365.601013 | 6.898085 | 2.680833
366.361755 | 6.875398 | 2.633995
367.122437 | 6.852918 | 2.588167
367.883057 | 6.830641 | 2.543325
368.643646 | 6.808564 | 2.499442
369.404175 | 6.786687 | 2.456496
370.164642 | 6.765006 | 2.414463
370.925079 | 6.743519 | 2.373318
371.685486 | 6.722223 | 2.333041
372.445801 | 6.701119 | 2.293611
373.206085 | 6.680201 | 2.255007
373.966339 | 6.659469 | 2.217207
374.726532 | 6.63892 | 2.180193
375.486664 | 6.618553 | 2.143945
376.246765 | 6.598364 | 2.108445
377.006805 | 6.578353 | 2.073675
377.766815 | 6.558517 | 2.039616
378.526764 | 6.538854 | 2.006252
379.286652 | 6.519363 | 1.973568
380.046509 | 6.500041 | 1.941544
380.806305 | 6.480887 | 1.910168
381.566071 | 6.461899 | 1.879421
382.325775 | 6.443074 | 1.849292
383.085419 | 6.424412 | 1.819764
383.845032 | 6.405909 | 1.790823
384.604584 | 6.387566 | 1.762456
385.364075 | 6.369379 | 1.73465
386.123535 | 6.351347 | 1.70739
386.882965 | 6.333468 | 1.680664
387.642303 | 6.315741 | 1.654463
388.401611 | 6.298165 | 1.62877
389.160889 | 6.280736 | 1.603576
389.920074 | 6.263455 | 1.57887
390.67926 | 6.246318 | 1.554638
391.438354 | 6.229326 | 1.530873
392.197418 | 6.212475 | 1.507563
392.956421 | 6.195765 | 1.484697
393.715393 | 6.179194 | 1.462265
394.474304 | 6.162761 | 1.440258
395.233154 | 6.146464 | 1.418666
395.991974 | 6.130302 | 1.39748
396.750732 | 6.114273 | 1.376691
397.50943 | 6.098376 | 1.356291
398.268097 | 6.082609 | 1.33627
399.026703 | 6.066972 | 1.31662
399.785278 | 6.051462 | 1.297333
400.543793 | 6.036078 | 1.278401
401.302246 | 6.02082 | 1.259818
402.060669 | 6.005685 | 1.241573
402.819031 | 5.990673 | 1.223662
403.577332 | 5.975782 | 1.206076
404.335602 | 5.961011 | 1.188808
405.093811 | 5.946359 | 1.171852
405.851959 | 5.931825 | 1.155201
406.610077 | 5.917406 | 1.138849
407.368134 | 5.903103 | 1.122788
408.126129 | 5.888914 | 1.107014
408.884094 | 5.874837 | 1.091519
409.641998 | 5.860872 | 1.076299
410.399872 | 5.847017 | 1.061346
411.157654 | 5.833272 | 1.046657
411.915405 | 5.819635 | 1.032224
412.673126 | 5.806104 | 1.018043
413.430786 | 5.79268 | 1.004109
414.188385 | 5.779361 | 0.990417
414.945923 | 5.766146 | 0.976962
415.70343 | 5.753034 | 0.963737
416.460876 | 5.740024 | 0.95074
417.218292 | 5.727114 | 0.937965
417.975647 | 5.714304 | 0.925408
418.732941 | 5.701593 | 0.913065
419.490173 | 5.68898 | 0.900931
420.247375 | 5.676463 | 0.889002
421.004517 | 5.664043 | 0.877273
421.761597 | 5.651718 | 0.865742
422.518646 | 5.639486 | 0.854403
423.275635 | 5.627348 | 0.843253
424.032593 | 5.615302 | 0.832288
424.789459 | 5.603347 | 0.821505
425.546326 | 5.591482 | 0.8109
426.303101 | 5.579707 | 0.80047
427.059845 | 5.568021 | 0.79021
427.816528 | 5.556422 | 0.780119
428.573151 | 5.544911 | 0.770192
429.329742 | 5.533485 | 0.760426
430.086273 | 5.522144 | 0.750818
430.842743 | 5.510889 | 0.741366
431.599152 | 5.499716 | 0.732066
432.35553 | 5.488627 | 0.722915
433.111877 | 5.477619 | 0.71391
433.868134 | 5.466693 | 0.705049
434.624359 | 5.455847 | 0.696328
435.380524 | 5.445081 | 0.687746
436.136658 | 5.434394 | 0.6793
436.8927 | 5.423785 | 0.670986
437.648712 | 5.413253 | 0.662803
438.404694 | 5.402798 | 0.654748
439.160614 | 5.392419 | 0.646818
439.916473 | 5.382116 | 0.639012
440.672272 | 5.371887 | 0.631328
441.428009 | 5.361732 | 0.623761
442.183716 | 5.35165 | 0.616312
442.939392 | 5.34164 | 0.608976
443.694977 | 5.331703 | 0.601754
444.450531 | 5.321836 | 0.594641
445.206024 | 5.31204 | 0.587637
445.961487 | 5.302314 | 0.580738
446.716858 | 5.292657 | 0.573945
447.472198 | 5.283069 | 0.567254
448.227509 | 5.273548 | 0.560663
448.982727 | 5.264095 | 0.554171
449.737915 | 5.254709 | 0.547776
450.493042 | 5.245389 | 0.541477
451.248138 | 5.236134 | 0.535271
452.003174 | 5.226943 | 0.529157
452.758148 | 5.217818 | 0.523133
453.513062 | 5.208756 | 0.517198
454.267944 | 5.199757 | 0.51135
455.022766 | 5.190821 | 0.505588
455.777527 | 5.181946 | 0.49991
456.532257 | 5.173133 | 0.494314
457.286896 | 5.164382 | 0.4888
458.041534 | 5.15569 | 0.483365
458.796082 | 5.147058 | 0.478009
459.550598 | 5.138485 | 0.47273
460.305054 | 5.129971 | 0.467526
461.059448 | 5.121516 | 0.462397
461.813812 | 5.113118 | 0.457341
462.568085 | 5.104777 | 0.452357
463.322357 | 5.096493 | 0.447443
464.076538 | 5.088265 | 0.442599
464.830688 | 5.080093 | 0.437823
465.584778 | 5.071976 | 0.433114
466.338806 | 5.063913 | 0.428471
467.092804 | 5.055905 | 0.423893
467.846741 | 5.047951 | 0.419379
468.600616 | 5.04005 | 0.414927
469.354431 | 5.032202 | 0.410537
470.108215 | 5.024406 | 0.406208
470.861938 | 5.016662 | 0.401938
471.615601 | 5.008969 | 0.397727
472.369232 | 5.001327 | 0.393573
473.122772 | 4.993737 | 0.389476
473.876312 | 4.986196 | 0.385435
474.629761 | 4.978705 | 0.381449
475.383179 | 4.971263 | 0.377516
476.136536 | 4.96387 | 0.373637
476.889832 | 4.956525 | 0.36981
477.643066 | 4.949229 | 0.366034
478.396271 | 4.94198 | 0.362309
479.149414 | 4.934778 | 0.358633
479.902527 | 4.927623 | 0.355007
480.655548 | 4.920515 | 0.351428
481.408539 | 4.913452 | 0.347897
482.161469 | 4.906436 | 0.344412
482.914368 | 4.899464 | 0.340974
483.667175 | 4.892537 | 0.33758
484.419952 | 4.885655 | 0.334231
485.172699 | 4.878817 | 0.330925
485.925354 | 4.872022 | 0.327663
486.677979 | 4.865271 | 0.324442
487.430542 | 4.858564 | 0.321264
488.183044 | 4.851898 | 0.318126
488.935516 | 4.845275 | 0.315029
489.687927 | 4.838694 | 0.311972
490.440277 | 4.832155 | 0.308954
491.192596 | 4.825657 | 0.305974
491.944824 | 4.8192 | 0.303032
492.697021 | 4.812783 | 0.300128
493.449188 | 4.806406 | 0.29726
494.201263 | 4.80007 | 0.294428
494.953308 | 4.793773 | 0.291632
495.705292 | 4.787516 | 0.288872
496.457245 | 4.781297 | 0.286145
497.209106 | 4.775117 | 0.283453
497.960938 | 4.768975 | 0.280795
498.712708 | 4.762872 | 0.278169
499.464447 | 4.756806 | 0.275576
500.216125 | 4.750777 | 0.273015
500.967743 | 4.744786 | 0.270485
501.719299 | 4.738831 | 0.267987
502.470795 | 4.732913 | 0.265519
503.22226 | 4.727031 | 0.263082
503.973663 | 4.721185 | 0.260674
504.725037 | 4.715375 | 0.258295
505.476318 | 4.7096 | 0.255945
506.22757 | 4.70386 | 0.253624
506.97876 | 4.698155 | 0.251331
507.729919 | 4.692484 | 0.249065
508.480988 | 4.686848 | 0.246826
509.232025 | 4.681246 | 0.244615
509.983032 | 4.675677 | 0.242429
510.733948 | 4.670142 | 0.24027
511.484833 | 4.664639 | 0.238136
512.235657 | 4.65917 | 0.236028
512.98645 | 4.653734 | 0.233944
513.737122 | 4.64833 | 0.231885
514.487793 | 4.642958 | 0.22985
515.238403 | 4.637618 | 0.227839
515.989014 | 4.632309 | 0.225852
516.739502 | 4.627032 | 0.223887
517.489929 | 4.621786 | 0.221946
518.240356 | 4.616571 | 0.220027
518.990723 | 4.611387 | 0.21813
519.741028 | 4.606233 | 0.216255
520.491272 | 4.60111 | 0.214402
521.241455 | 4.596016 | 0.21257
521.991577 | 4.590952 | 0.210759
522.741699 | 4.585918 | 0.208969
523.491699 | 4.580913 | 0.207199
524.241699 | 4.575937 | 0.205449
524.991638 | 4.570989 | 0.203719
525.741516 | 4.566071 | 0.202009
526.491333 | 4.561181 | 0.200318
527.241089 | 4.556319 | 0.198645
527.990784 | 4.551485 | 0.196992
528.740479 | 4.546678 | 0.195357
529.490051 | 4.5419 | 0.193741
530.239624 | 4.537149 | 0.192142
530.989136 | 4.532425 | 0.190561
531.738586 | 4.527727 | 0.188998
532.487976 | 4.523057 | 0.187452
533.237366 | 4.518413 | 0.185923
533.986633 | 4.513795 | 0.184411
534.735901 | 4.509204 | 0.182915
535.485046 | 4.504638 | 0.181436
536.234192 | 4.500099 | 0.179973
536.983276 | 4.495584 | 0.178526
537.7323 | 4.491096 | 0.177095
538.481323 | 4.486632 | 0.175679
539.230225 | 4.482193 | 0.174278
539.979065 | 4.47778 | 0.172893
540.727905 | 4.47339 | 0.171522
541.476685 | 4.469026 | 0.170166
542.225403 | 4.464685 | 0.168825
542.97406 | 4.460369 | 0.167498
543.722656 | 4.456077 | 0.166185
544.471252 | 4.451808 | 0.164886
545.219727 | 4.447563 | 0.163601
545.968201 | 4.443341 | 0.162329
546.716553 | 4.439143 | 0.161071
547.464905 | 4.434967 | 0.159826
548.213196 | 4.430815 | 0.158594
548.961487 | 4.426685 | 0.157375
549.709656 | 4.422578 | 0.156169
550.457764 | 4.418493 | 0.154975
551.205872 | 4.41443 | 0.153794
551.953918 | 4.41039 | 0.152625
552.701904 | 4.406371 | 0.151468
553.449829 | 4.402374 | 0.150323
554.197693 | 4.398399 | 0.14919
554.945496 | 4.394446 | 0.148068
555.693237 | 4.390513 | 0.146958
556.440979 | 4.386602 | 0.145859
557.18866 | 4.382712 | 0.144772
557.936279 | 4.378842 | 0.143695
558.683777 | 4.374994 | 0.14263
559.431335 | 4.371166 | 0.141575
560.178772 | 4.367358 | 0.140531
560.926147 | 4.363571 | 0.139498
561.673523 | 4.359803 | 0.138474
562.420776 | 4.356056 | 0.137462
563.16803 | 4.352329 | 0.136459
563.915222 | 4.348621 | 0.135466
564.662354 | 4.344933 | 0.134483
565.409485 | 4.341264 | 0.13351
566.156494 | 4.337614 | 0.132547
566.903503 | 4.333984 | 0.131593
567.650391 | 4.330373 | 0.130648
568.397278 | 4.326781 | 0.129713
569.144104 | 4.323207 | 0.128787
569.890869 | 4.319652 | 0.12787
570.637573 | 4.316116 | 0.126962
571.384277 | 4.312598 | 0.126063
572.130859 | 4.309098 | 0.125173
572.877441 | 4.305616 | 0.124291
573.623962 | 4.302153 | 0.123418
574.370422 | 4.298707 | 0.122553
575.116821 | 4.295279 | 0.121697
575.863159 | 4.291869 | 0.120849
576.609436 | 4.288476 | 0.120009
577.355713 | 4.285101 | 0.119177
578.101929 | 4.281742 | 0.118353
578.848022 | 4.278402 | 0.117537
579.594116 | 4.275078 | 0.116728
580.340149 | 4.271771 | 0.115928
581.086182 | 4.268481 | 0.115135
581.832092 | 4.265207 | 0.114349
582.578003 | 4.26195 | 0.113571
583.323792 | 4.25871 | 0.1128
584.06958 | 4.255486 | 0.112036
584.815308 | 4.252278 | 0.11128
585.560974 | 4.249087 | 0.11053
586.30658 | 4.245912 | 0.109788
587.052185 | 4.242752 | 0.109052
587.797668 | 4.239608 | 0.108323
588.543152 | 4.23648 | 0.107601
589.288574 | 4.233368 | 0.106886
590.033936 | 4.230271 | 0.106177
590.779236 | 4.22719 | 0.105475
591.524536 | 4.224124 | 0.104779
592.269714 | 4.221073 | 0.10409
593.014893 | 4.218037 | 0.103407
593.759949 | 4.215017 | 0.10273
594.505005 | 4.212011 | 0.102059
595.25 | 4.20902 | 0.101395
595.994934 | 4.206044 | 0.100736
596.739868 | 4.203082 | 0.100084
597.48468 | 4.200135 | 0.099437
598.229492 | 4.197202 | 0.098796
598.974243 | 4.194284 | 0.098161
599.718933 | 4.19138 | 0.097531
600.463562 | 4.18849 | 0.096907
601.20813 | 4.185614 | 0.096289
601.952698 | 4.182752 | 0.095676
602.697144 | 4.179904 | 0.095069
603.441589 | 4.17707 | 0.094467
604.185974 | 4.17425 | 0.09387
604.930298 | 4.171443 | 0.093279
605.674561 | 4.16865 | 0.092693
606.418762 | 4.16587 | 0.092112
607.162964 | 4.163103 | 0.091536
607.907043 | 4.16035 | 0.090965
608.651123 | 4.15761 | 0.090399
609.395142 | 4.154884 | 0.089838
610.139099 | 4.15217 | 0.089282
610.882996 | 4.149469 | 0.08873
611.626892 | 4.146781 | 0.088184
612.370667 | 4.144106 | 0.087642
613.114441 | 4.141443 | 0.087105
613.858154 | 4.138793 | 0.086572
614.601807 | 4.136156 | 0.086044
615.345398 | 4.133531 | 0.085521
616.088989 | 4.130918 | 0.085002
616.832458 | 4.128318 | 0.084487
617.575928 | 4.12573 | 0.083977
618.319336 | 4.123154 | 0.083471
619.062683 | 4.12059 | 0.08297
619.805969 | 4.118038 | 0.082473
620.549194 | 4.115498 | 0.081979
621.292358 | 4.11297 | 0.081491
622.035522 | 4.110454 | 0.081006
622.778625 | 4.107949 | 0.080525
623.521667 | 4.105456 | 0.080048
624.264648 | 4.102975 | 0.079575
625.007568 | 4.100505 | 0.079107
625.750488 | 4.098047 | 0.078642
626.493286 | 4.0956 | 0.07818
627.236084 | 4.093164 | 0.077723
627.978821 | 4.090739 | 0.07727
628.721497 | 4.088326 | 0.07682
629.464111 | 4.085923 | 0.076374
630.206726 | 4.083532 | 0.075931
630.949219 | 4.081151 | 0.075493
631.691711 | 4.078782 | 0.075058
632.434143 | 4.076423 | 0.074626
633.176514 | 4.074075 | 0.074198
633.918823 | 4.071738 | 0.073773
634.661072 | 4.069411 | 0.073352
635.40332 | 4.067095 | 0.072934
636.145508 | 4.064789 | 0.07252
636.887634 | 4.062493 | 0.072109
637.6297 | 4.060209 | 0.071701
638.371704 | 4.057934 | 0.071296
639.113647 | 4.05567 | 0.070895
639.855591 | 4.053415 | 0.070497
640.597412 | 4.051171 | 0.070102
641.339233 | 4.048937 | 0.069711
642.080994 | 4.046713 | 0.069322
642.822754 | 4.044499 | 0.068936
643.564392 | 4.042294 | 0.068554
644.30603 | 4.0401 | 0.068175
645.047546 | 4.037915 | 0.067798
645.789063 | 4.03574 | 0.067425
646.530518 | 4.033575 | 0.067054
647.271973 | 4.031419 | 0.066686
648.013306 | 4.029272 | 0.066322
648.754639 | 4.027135 | 0.06596
649.49585 | 4.025008 | 0.065601
650.237061 | 4.02289 | 0.065244
650.97821 | 4.020781 | 0.064891
651.71936 | 4.018682 | 0.06454
652.460388 | 4.016591 | 0.064192
653.201416 | 4.01451 | 0.063846
653.942383 | 4.012438 | 0.063503
654.683289 | 4.010375 | 0.063163
655.424133 | 4.008321 | 0.062826
656.164917 | 4.006276 | 0.062491
656.905701 | 4.004239 | 0.062158
657.646362 | 4.002212 | 0.061829
658.387024 | 4.000193 | 0.061501
659.127625 | 3.998183 | 0.061176
659.868164 | 3.996182 | 0.060854
660.608704 | 3.994189 | 0.060534
661.349121 | 3.992205 | 0.060216
662.089539 | 3.99023 | 0.059901
662.829895 | 3.988263 | 0.059589
663.57019 | 3.986304 | 0.059278
664.310425 | 3.984354 | 0.05897
665.050659 | 3.982412 | 0.058664
665.790771 | 3.980478 | 0.058361
666.530884 | 3.978553 | 0.058059
667.270935 | 3.976636 | 0.05776
668.010925 | 3.974727 | 0.057463
668.750916 | 3.972826 | 0.057169
669.490784 | 3.970933 | 0.056876
670.230652 | 3.969048 | 0.056586
670.970459 | 3.967171 | 0.056298
671.710205 | 3.965302 | 0.056012
672.44989 | 3.963441 | 0.055728
673.189575 | 3.961587 | 0.055446
673.929138 | 3.959742 | 0.055166
674.668701 | 3.957904 | 0.054889
675.408203 | 3.956074 | 0.054613
676.147644 | 3.954251 | 0.054339
676.887085 | 3.952436 | 0.054067
677.626404 | 3.950629 | 0.053798
678.365723 | 3.948829 | 0.05353
679.10498 | 3.947037 | 0.053264
679.844177 | 3.945252 | 0.053
680.583313 | 3.943475 | 0.052738
681.322449 | 3.941704 | 0.052477
682.061523 | 3.939942 | 0.052219
682.800537 | 3.938186 | 0.051963
683.53949 | 3.936438 | 0.051708
684.278381 | 3.934697 | 0.051455
685.017212 | 3.932963 | 0.051204
685.756042 | 3.931236 | 0.050955
686.494812 | 3.929516 | 0.050707
687.233521 | 3.927804 | 0.050461
687.972168 | 3.926098 | 0.050217
688.710754 | 3.9244 | 0.049975
689.449341 | 3.922708 | 0.049734
690.187866 | 3.921023 | 0.049495
690.926331 | 3.919345 | 0.049258
691.664734 | 3.917674 | 0.049022
692.403076 | 3.916009 | 0.048788
693.141418 | 3.914351 | 0.048556
693.8797 | 3.9127 | 0.048325
694.617859 | 3.911056 | 0.048096
695.356079 | 3.909418 | 0.047868
696.094177 | 3.907787 | 0.047642
696.832214 | 3.906163 | 0.047418
697.570251 | 3.904545 | 0.047195
698.308228 | 3.902933 | 0.046974
699.046143 | 3.901328 | 0.046754
699.783997 | 3.89973 | 0.046535
700.521851 | 3.898137 | 0.046319
701.259644 | 3.896551 | 0.046103
701.997375 | 3.894972 | 0.045889
702.735046 | 3.893398 | 0.045677
703.472656 | 3.891831 | 0.045466
704.210205 | 3.89027 | 0.045256
704.947754 | 3.888716 | 0.045048
705.685242 | 3.887167 | 0.044841
706.422668 | 3.885625 | 0.044636
707.160034 | 3.884089 | 0.044432
707.8974 | 3.882558 | 0.044229
708.634705 | 3.881034 | 0.044028
709.371887 | 3.879516 | 0.043828
710.109131 | 3.878003 | 0.043629
710.846252 | 3.876497 | 0.043432
711.583313 | 3.874997 | 0.043236
712.320374 | 3.873502 | 0.043042
713.057373 | 3.872013 | 0.042848
713.794312 | 3.87053 | 0.042656
714.531189 | 3.869053 | 0.042465
715.268066 | 3.867582 | 0.042276
716.004883 | 3.866116 | 0.042087
716.741638 | 3.864656 | 0.0419
717.478333 | 3.863201 | 0.041714
718.214966 | 3.861753 | 0.04153
718.951599 | 3.860309 | 0.041346
719.68811 | 3.858872 | 0.041164
720.424622 | 3.85744 | 0.040983
721.161133 | 3.856013 | 0.040803
721.897522 | 3.854592 | 0.040624
722.63385 | 3.853176 | 0.040447
723.370178 | 3.851766 | 0.04027
724.106445 | 3.850361 | 0.040095
724.842651 | 3.848962 | 0.039921
725.578857 | 3.847568 | 0.039748
726.315002 | 3.846179 | 0.039576
727.051025 | 3.844796 | 0.039405
727.787048 | 3.843417 | 0.039235
728.523071 | 3.842044 | 0.039067
729.258972 | 3.840676 | 0.038899
729.994873 | 3.839314 | 0.038733
730.730713 | 3.837956 | 0.038567
731.466492 | 3.836604 | 0.038403
732.202209 | 3.835257 | 0.038239
732.937927 | 3.833914 | 0.038077
733.673523 | 3.832577 | 0.037916
734.409119 | 3.831245 | 0.037755
735.144714 | 3.829918 | 0.037596
735.880188 | 3.828596 | 0.037438
736.615662 | 3.827279 | 0.037281
737.351013 | 3.825967 | 0.037124
738.086365 | 3.824659 | 0.036969
738.821716 | 3.823357 | 0.036815
739.556946 | 3.822059 | 0.036661
740.292175 | 3.820766 | 0.036509
741.027344 | 3.819478 | 0.036357
741.762451 | 3.818195 | 0.036207
742.497498 | 3.816917 | 0.036057
743.232544 | 3.815643 | 0.035908
743.967529 | 3.814374 | 0.03576
744.702393 | 3.813109 | 0.035613
745.437317 | 3.81185 | 0.035467
746.172119 | 3.810595 | 0.035322
746.906921 | 3.809344 | 0.035178
747.641663 | 3.808098 | 0.035035
748.376343 | 3.806857 | 0.034892
749.110962 | 3.80562 | 0.034751
749.845581 | 3.804388 | 0.03461
750.580078 | 3.80316 | 0.03447
751.314575 | 3.801937 | 0.034331
752.049011 | 3.800718 | 0.034193
752.783447 | 3.799504 | 0.034055
753.517822 | 3.798294 | 0.033919
754.252075 | 3.797089 | 0.033783
754.986328 | 3.795887 | 0.033648
755.720581 | 3.79469 | 0.033514
756.454712 | 3.793498 | 0.033381
757.188843 | 3.79231 | 0.033248
757.922913 | 3.791126 | 0.033117
758.656921 | 3.789946 | 0.032986
759.39093 | 3.788771 | 0.032855
760.124817 | 3.7876 | 0.032726
760.858704 | 3.786433 | 0.032597
761.592529 | 3.78527 | 0.03247
762.326355 | 3.784111 | 0.032342
763.060059 | 3.782957 | 0.032216
763.793762 | 3.781807 | 0.03209
764.527405 | 3.78066 | 0.031966
765.260986 | 3.779518 | 0.031841
765.994568 | 3.77838 | 0.031718
766.728027 | 3.777246 | 0.031595
767.461487 | 3.776116 | 0.031473
768.194946 | 3.77499 | 0.031352
768.928284 | 3.773868 | 0.031232
769.661621 | 3.77275 | 0.031112
770.394836 | 3.771636 | 0.030992
771.128052 | 3.770526 | 0.030874
771.861267 | 3.769419 | 0.030756
772.59436 | 3.768317 | 0.030639
773.327454 | 3.767218 | 0.030523
774.060486 | 3.766124 | 0.030407
774.793457 | 3.765033 | 0.030292
775.526428 | 3.763946 | 0.030177
776.259277 | 3.762863 | 0.030064
776.992126 | 3.761783 | 0.02995
777.724976 | 3.760708 | 0.029838
778.457703 | 3.759636 | 0.029726
779.19043 | 3.758567 | 0.029615
779.923035 | 3.757503 | 0.029504
780.65564 | 3.756442 | 0.029394
781.388245 | 3.755385 | 0.029285
782.120728 | 3.754332 | 0.029176
782.85321 | 3.753282 | 0.029068
783.585632 | 3.752236 | 0.02896
784.317993 | 3.751193 | 0.028854
785.050354 | 3.750154 | 0.028747
785.782654 | 3.749119 | 0.028642
786.514893 | 3.748087 | 0.028536
787.24707 | 3.747059 | 0.028432
787.979187 | 3.746034 | 0.028328
788.711304 | 3.745013 | 0.028225
789.443359 | 3.743995 | 0.028122
790.175354 | 3.742981 | 0.02802
790.907288 | 3.74197 | 0.027918
791.639221 | 3.740963 | 0.027817
792.371094 | 3.739959 | 0.027716
793.102905 | 3.738959 | 0.027616
793.834656 | 3.737962 | 0.027517
794.566406 | 3.736968 | 0.027418
795.298096 | 3.735978 | 0.02732
796.029724 | 3.734991 | 0.027222
796.761292 | 3.734007 | 0.027125
797.492859 | 3.733027 | 0.027028
798.224304 | 3.73205 | 0.026932
798.955811 | 3.731076 | 0.026836
799.687195 | 3.730106 | 0.026741
800.418518 | 3.729138 | 0.026646
801.149841 | 3.728175 | 0.026552
801.881104 | 3.727214 | 0.026458
802.612305 | 3.726256 | 0.026365
803.343506 | 3.725302 | 0.026273
804.074585 | 3.724351 | 0.02618
804.805664 | 3.723403 | 0.026089
805.536743 | 3.722458 | 0.025998
806.2677 | 3.721517 | 0.025907
806.998657 | 3.720578 | 0.025817
807.729553 | 3.719643 | 0.025727
808.460388 | 3.718711 | 0.025638
809.191162 | 3.717782 | 0.025549
809.921936 | 3.716856 | 0.025461
810.652649 | 3.715933 | 0.025373
811.383301 | 3.715013 | 0.025286
812.113892 | 3.714096 | 0.025199
812.844482 | 3.713182 | 0.025113
813.575012 | 3.712271 | 0.025027
814.305481 | 3.711363 | 0.024941
815.035889 | 3.710458 | 0.024856
815.766296 | 3.709556 | 0.024772
816.496643 | 3.708657 | 0.024687
817.226929 | 3.707761 | 0.024604
817.957153 | 3.706868 | 0.02452
818.687378 | 3.705978 | 0.024438
819.417542 | 3.705091 | 0.024355
820.147644 | 3.704206 | 0.024273
820.877686 | 3.703325 | 0.024192
821.607727 | 3.702446 | 0.024111
822.337646 | 3.70157 | 0.02403
823.067566 | 3.700697 | 0.02395
823.797485 | 3.699827 | 0.02387
824.527283 | 3.69896 | 0.02379
825.25708 | 3.698096 | 0.023711
825.986816 | 3.697234 | 0.023633
826.716553 | 3.696375 | 0.023554
827.446167 | 3.695519 | 0.023476
828.175781 | 3.694665 | 0.023399
828.905334 | 3.693815 | 0.023322
829.634827 | 3.692967 | 0.023245
830.364319 | 3.692122 | 0.023169
831.09375 | 3.691279 | 0.023093
831.82312 | 3.690439 | 0.023018
832.552429 | 3.689602 | 0.022943
833.281738 | 3.688768 | 0.022868
834.010925 | 3.687936 | 0.022794
834.740112 | 3.687107 | 0.02272
835.469299 | 3.68628 | 0.022646
836.198364 | 3.685457 | 0.022573
836.927429 | 3.684635 | 0.0225
837.656433 | 3.683817 | 0.022427
838.385376 | 3.683001 | 0.022355
839.114319 | 3.682187 | 0.022283
839.843201 | 3.681376 | 0.022212
840.572021 | 3.680568 | 0.022141
841.300781 | 3.679762 | 0.02207
842.029541 | 3.678959 | 0.022
842.758179 | 3.678158 | 0.02193
843.486816 | 3.67736 | 0.02186
844.215454 | 3.676564 | 0.021791
844.94397 | 3.675771 | 0.021722
845.672485 | 3.67498 | 0.021653
846.40094 | 3.674192 | 0.021585
847.129333 | 3.673406 | 0.021517
847.857727 | 3.672623 | 0.02145
848.58606 | 3.671842 | 0.021382
849.314331 | 3.671064 | 0.021315
850.042542 | 3.670288 | 0.021249
850.770752 | 3.669514 | 0.021182
851.498901 | 3.668743 | 0.021117
852.22699 | 3.667974 | 0.021051
852.955017 | 3.667208 | 0.020986
853.682983 | 3.666444 | 0.020921
854.41095 | 3.665682 | 0.020856
855.138855 | 3.664923 | 0.020791
855.86676 | 3.664166 | 0.020727
856.594543 | 3.663411 | 0.020664
857.322327 | 3.662659 | 0.0206
858.050049 | 3.661909 | 0.020537
858.777771 | 3.661161 | 0.020474
859.505371 | 3.660416 | 0.020412
860.232971 | 3.659673 | 0.020349
860.96051 | 3.658932 | 0.020287
861.687988 | 3.658193 | 0.020226
862.415466 | 3.657457 | 0.020164
863.142883 | 3.656723 | 0.020103
863.870239 | 3.655991 | 0.020043
864.597534 | 3.655261 | 0.019982
865.324829 | 3.654534 | 0.019922
866.052063 | 3.653809 | 0.019862
866.779236 | 3.653086 | 0.019802
867.506348 | 3.652365 | 0.019743
868.233459 | 3.651646 | 0.019684
868.96051 | 3.65093 | 0.019625
869.6875 | 3.650216 | 0.019567
870.414429 | 3.649504 | 0.019509
871.141357 | 3.648794 | 0.019451
871.868225 | 3.648086 | 0.019393
872.595032 | 3.64738 | 0.019335
873.321777 | 3.646677 | 0.019278
874.048523 | 3.645975 | 0.019221
874.775208 | 3.645276 | 0.019165
875.501831 | 3.644579 | 0.019109
876.228394 | 3.643884 | 0.019052
876.954956 | 3.643191 | 0.018997
877.681458 | 3.6425 | 0.018941
878.407898 | 3.641811 | 0.018886
879.134277 | 3.641124 | 0.018831
879.860657 | 3.640439 | 0.018776
880.586975 | 3.639756 | 0.018721
881.313232 | 3.639076 | 0.018667
882.039429 | 3.638397 | 0.018613
882.765625 | 3.63772 | 0.018559
883.49176 | 3.637045 | 0.018506
884.217834 | 3.636373 | 0.018452
884.943909 | 3.635702 | 0.018399
885.669861 | 3.635033 | 0.018346
886.395813 | 3.634366 | 0.018294
887.121704 | 3.633702 | 0.018242
887.847595 | 3.633039 | 0.018189
888.573425 | 3.632378 | 0.018138
889.299133 | 3.631719 | 0.018086
890.024902 | 3.631062 | 0.018035
890.750549 | 3.630407 | 0.017983
891.476196 | 3.629754 | 0.017933
892.201782 | 3.629102 | 0.017882
892.927307 | 3.628453 | 0.017831
893.652771 | 3.627806 | 0.017781
894.378235 | 3.62716 | 0.017731
895.103638 | 3.626516 | 0.017681
895.828979 | 3.625875 | 0.017632
896.554321 | 3.625235 | 0.017582
897.279541 | 3.624597 | 0.017533
898.004761 | 3.62396 | 0.017484
898.729919 | 3.623326 | 0.017436
899.455078 | 3.622693 | 0.017387
900.180115 | 3.622063 | 0.017339
900.905151 | 3.621434 | 0.017291
901.630188 | 3.620807 | 0.017243
902.355103 | 3.620182 | 0.017195
903.080017 | 3.619558 | 0.017148
903.804871 | 3.618936 | 0.017101
904.529663 | 3.618317 | 0.017054
905.254395 | 3.617699 | 0.017007
905.979126 | 3.617082 | 0.016961
906.703796 | 3.616468 | 0.016914
907.428406 | 3.615855 | 0.016868
908.152954 | 3.615244 | 0.016822
908.877502 | 3.614635 | 0.016776
909.60199 | 3.614027 | 0.016731
910.326416 | 3.613421 | 0.016685
911.050842 | 3.612817 | 0.01664
911.775146 | 3.612215 | 0.016595
912.499451 | 3.611614 | 0.01655
913.223694 | 3.611015 | 0.016506
913.947937 | 3.610418 | 0.016461
914.672058 | 3.609823 | 0.016417
915.396179 | 3.609229 | 0.016373
916.120239 | 3.608637 | 0.016329
916.844299 | 3.608046 | 0.016286
917.568237 | 3.607457 | 0.016242
918.292175 | 3.60687 | 0.016199
919.016052 | 3.606285 | 0.016156
919.739929 | 3.605701 | 0.016113
920.463684 | 3.605119 | 0.016071
921.187439 | 3.604538 | 0.016028
921.911133 | 3.603959 | 0.015986
922.634827 | 3.603382 | 0.015944
923.358398 | 3.602806 | 0.015902
924.08197 | 3.602232 | 0.01586
924.805481 | 3.60166 | 0.015818
925.528931 | 3.601089 | 0.015777
926.25238 | 3.600519 | 0.015735
926.975769 | 3.599952 | 0.015694
927.699097 | 3.599386 | 0.015653
928.422363 | 3.598821 | 0.015613
929.145569 | 3.598258 | 0.015572
929.868774 | 3.597697 | 0.015532
930.591919 | 3.597137 | 0.015492
931.315002 | 3.596579 | 0.015451
932.038086 | 3.596022 | 0.015412
932.761108 | 3.595467 | 0.015372
933.484009 | 3.594913 | 0.015332
934.20697 | 3.594361 | 0.015293
934.92981 | 3.59381 | 0.015254
935.652649 | 3.593261 | 0.015215
936.375427 | 3.592714 | 0.015176
937.098145 | 3.592168 | 0.015137
937.820801 | 3.591623 | 0.015098
938.543457 | 3.59108 | 0.01506
939.266052 | 3.590538 | 0.015022
939.988586 | 3.589998 | 0.014984
940.71106 | 3.58946 | 0.014946
941.433472 | 3.588923 | 0.014908
942.155884 | 3.588387 | 0.01487
942.878235 | 3.587853 | 0.014833
943.600586 | 3.58732 | 0.014795
944.322815 | 3.586789 | 0.014758
945.045044 | 3.586259 | 0.014721
945.767212 | 3.58573 | 0.014684
946.489319 | 3.585203 | 0.014648
947.211365 | 3.584678 | 0.014611
947.933411 | 3.584154 | 0.014575
948.655396 | 3.583631 | 0.014538
949.377319 | 3.58311 | 0.014502
950.099182 | 3.58259 | 0.014466
950.821045 | 3.582071 | 0.01443
951.542847 | 3.581554 | 0.014395
952.264587 | 3.581039 | 0.014359
952.986267 | 3.580525 | 0.014324
953.707886 | 3.580012 | 0.014289
954.429504 | 3.5795 | 0.014253
955.151062 | 3.57899 | 0.014219
955.872559 | 3.578481 | 0.014184
956.594055 | 3.577974 | 0.014149
957.31543 | 3.577468 | 0.014114
958.036804 | 3.576963 | 0.01408
958.758118 | 3.57646 | 0.014046
959.47937 | 3.575958 | 0.014012
960.200623 | 3.575457 | 0.013978
960.921814 | 3.574958 | 0.013944
961.642944 | 3.57446 | 0.01391
962.364014 | 3.573963 | 0.013876
963.085022 | 3.573468 | 0.013843
963.80603 | 3.572974 | 0.01381
964.526978 | 3.572481 | 0.013776
965.247864 | 3.57199 | 0.013743
965.968689 | 3.5715 | 0.01371
966.689453 | 3.571011 | 0.013678
967.410217 | 3.570523 | 0.013645
968.13092 | 3.570037 | 0.013612
968.851563 | 3.569552 | 0.01358
969.572205 | 3.569069 | 0.013548
970.292725 | 3.568586 | 0.013516
971.013245 | 3.568105 | 0.013484
971.733704 | 3.567625 | 0.013452
972.454102 | 3.567147 | 0.01342
973.1745 | 3.566669 | 0.013388
973.894775 | 3.566193 | 0.013357
974.615051 | 3.565719 | 0.013325
975.335266 | 3.565245 | 0.013294
976.055481 | 3.564773 | 0.013263
976.775574 | 3.564302 | 0.013232
977.495667 | 3.563832 | 0.013201
978.215698 | 3.563363 | 0.01317
978.935669 | 3.562896 | 0.013139
979.655579 | 3.56243 | 0.013109
980.375488 | 3.561965 | 0.013078
981.095337 | 3.561501 | 0.013048
981.815125 | 3.561038 | 0.013018
982.534851 | 3.560577 | 0.012988
983.254517 | 3.560117 | 0.012958
983.974182 | 3.559658 | 0.012928
984.693787 | 3.5592 | 0.012898
985.413269 | 3.558743 | 0.012868
986.132813 | 3.558288 | 0.012839
986.852234 | 3.557834 | 0.012809
987.571655 | 3.55738 | 0.01278
988.290955 | 3.556929 | 0.012751
989.010254 | 3.556478 | 0.012722
989.729553 | 3.556028 | 0.012693
990.44873 | 3.55558 | 0.012664
991.167908 | 3.555133 | 0.012635
991.886963 | 3.554686 | 0.012606
992.606018 | 3.554241 | 0.012578
993.325073 | 3.553798 | 0.012549
994.044006 | 3.553355 | 0.012521
994.762939 | 3.552913 | 0.012493
995.48175 | 3.552473 | 0.012465
996.200562 | 3.552034 | 0.012437
996.919373 | 3.551595 | 0.012409
997.638062 | 3.551158 | 0.012381
998.356689 | 3.550722 | 0.012353
999.075317 | 3.550287 | 0.012326
999.793884 | 3.549854 | 0.012298
1001.998352 | 3.548529 | 0.012215
1005.271484 | 3.546582 | 0.012092
1008.543823 | 3.544657 | 0.011972
1011.815369 | 3.542753 | 0.011853
1015.086121 | 3.540871 | 0.011737
1018.356018 | 3.53901 | 0.011622
1021.625183 | 3.53717 | 0.011509
1024.893433 | 3.53535 | 0.011398
1028.160889 | 3.533551 | 0.011289
1031.427612 | 3.531771 | 0.011182
1034.693481 | 3.530011 | 0.011076
1037.958496 | 3.52827 | 0.010972
1041.222656 | 3.526549 | 0.01087
1044.486084 | 3.524846 | 0.010769
1047.748657 | 3.523162 | 0.01067
1051.010376 | 3.521496 | 0.010572
1054.27124 | 3.519848 | 0.010476
1057.531372 | 3.518217 | 0.010381
1060.790527 | 3.516604 | 0.010288
1064.04895 | 3.515008 | 0.010196
1067.306519 | 3.513429 | 0.010106
1070.563232 | 3.511867 | 0.010017
1073.819092 | 3.510321 | 0.009929
1077.074097 | 3.508792 | 0.009843
1080.328369 | 3.507278 | 0.009758
1083.581665 | 3.50578 | 0.009674
1086.834106 | 3.504298 | 0.009592
1090.085815 | 3.502831 | 0.00951
1093.336548 | 3.501379 | 0.00943
1096.586426 | 3.499942 | 0.009351
1099.835449 | 3.49852 | 0.009273
1103.083618 | 3.497112 | 0.009196
1106.331055 | 3.495719 | 0.009121
1109.577515 | 3.49434 | 0.009046
1112.822998 | 3.492974 | 0.008973
1116.067749 | 3.491623 | 0.0089
1119.311646 | 3.490285 | 0.008829
1122.554565 | 3.48896 | 0.008758
1125.796753 | 3.487648 | 0.008689
1129.037964 | 3.48635 | 0.00862
1132.27832 | 3.485064 | 0.008553
1135.5177 | 3.483791 | 0.008486
1138.756348 | 3.48253 | 0.008421
1141.994019 | 3.481282 | 0.008356
1145.230835 | 3.480046 | 0.008292
1148.466675 | 3.478822 | 0.008229
1151.70166 | 3.477609 | 0.008167
1154.935791 | 3.476409 | 0.008105
1158.169067 | 3.47522 | 0.008045
1161.401367 | 3.474042 | 0.007985
1164.632813 | 3.472875 | 0.007926
1167.863281 | 3.47172 | 0.007868
1171.092896 | 3.470576 | 0.00781
1174.321655 | 3.469442 | 0.007754
1177.549438 | 3.468319 | 0.007698
1180.776367 | 3.467207 | 0.007642
1184.002319 | 3.466105 | 0.007588
1187.227417 | 3.465013 | 0.007534
1190.451538 | 3.463932 | 0.007481
1193.674683 | 3.46286 | 0.007428
1196.896973 | 3.461799 | 0.007377
1200.118408 | 3.460747 | 0.007325
1203.338867 | 3.459705 | 0.007275
1206.55835 | 3.458672 | 0.007225
1209.776978 | 3.457649 | 0.007176
1212.994629 | 3.456635 | 0.007127
1216.211304 | 3.45563 | 0.007079
1219.427124 | 3.454635 | 0.007031
1222.641968 | 3.453648 | 0.006985
1225.855957 | 3.45267 | 0.006938
1229.068848 | 3.451701 | 0.006892
1232.280884 | 3.450741 | 0.006847
1235.491943 | 3.449789 | 0.006803
1238.702148 | 3.448845 | 0.006758
1241.911255 | 3.44791 | 0.006715
1245.119507 | 3.446983 | 0.006672
1248.326782 | 3.446065 | 0.006629
1251.533081 | 3.445154 | 0.006587
1254.738403 | 3.444251 | 0.006545
1257.942871 | 3.443356 | 0.006504
1261.14624 | 3.442469 | 0.006464
1264.348755 | 3.44159 | 0.006424
1267.550293 | 3.440718 | 0.006384
1270.750732 | 3.439854 | 0.006345
1273.950317 | 3.438997 | 0.006306
1277.148926 | 3.438147 | 0.006267
1280.346558 | 3.437305 | 0.00623
1283.543213 | 3.43647 | 0.006192
1286.73877 | 3.435641 | 0.006155
1289.933472 | 3.43482 | 0.006118
1293.127197 | 3.434006 | 0.006082
1296.319824 | 3.433199 | 0.006046
1299.511597 | 3.432398 | 0.006011
1302.702271 | 3.431604 | 0.005976
1305.89209 | 3.430817 | 0.005941
1309.080811 | 3.430036 | 0.005907
1312.268555 | 3.429261 | 0.005873
1315.455322 | 3.428493 | 0.005839
1318.640991 | 3.427732 | 0.005806
1321.825806 | 3.426976 | 0.005773
1325.009521 | 3.426227 | 0.005741
1328.192261 | 3.425484 | 0.005709
1331.373901 | 3.424747 | 0.005677
1334.554688 | 3.424016 | 0.005645
1337.734375 | 3.423291 | 0.005614
1340.913086 | 3.422571 | 0.005584
1344.090698 | 3.421858 | 0.005553
1347.267334 | 3.42115 | 0.005523
1350.442993 | 3.420448 | 0.005493
1353.617554 | 3.419751 | 0.005464
1356.791138 | 3.41906 | 0.005434
1359.963745 | 3.418375 | 0.005405
1363.135254 | 3.417695 | 0.005377
1366.305664 | 3.41702 | 0.005348
1369.47522 | 3.41635 | 0.00532
1372.643555 | 3.415686 | 0.005293
1375.811035 | 3.415027 | 0.005265
1378.977295 | 3.414373 | 0.005238
1382.142578 | 3.413725 | 0.005211
1385.306885 | 3.413081 | 0.005184
1388.470093 | 3.412442 | 0.005158
1391.632324 | 3.411808 | 0.005132
1394.793335 | 3.411179 | 0.005106
1397.953491 | 3.410555 | 0.00508
1401.112427 | 3.409936 | 0.005055
1404.270386 | 3.409321 | 0.00503
1407.427368 | 3.408711 | 0.005005
1410.58313 | 3.408106 | 0.00498
1413.737915 | 3.407505 | 0.004956
1416.891602 | 3.406909 | 0.004932
1420.044312 | 3.406318 | 0.004908
1423.195801 | 3.40573 | 0.004884
1426.346313 | 3.405148 | 0.004861
1429.495728 | 3.404569 | 0.004838
1432.644165 | 3.403995 | 0.004815
1435.791382 | 3.403425 | 0.004792
1438.937622 | 3.402859 | 0.004769
1442.082764 | 3.402298 | 0.004747
1445.226807 | 3.401741 | 0.004725
1448.369751 | 3.401187 | 0.004703
1451.511597 | 3.400638 | 0.004681
1454.652344 | 3.400093 | 0.004659
1457.792114 | 3.399552 | 0.004638
1460.930664 | 3.399015 | 0.004617
1464.068115 | 3.398481 | 0.004596
1467.20459 | 3.397952 | 0.004575
1470.339844 | 3.397426 | 0.004554
1473.473999 | 3.396905 | 0.004534
1476.607178 | 3.396387 | 0.004514
1479.739136 | 3.395872 | 0.004494
1482.869995 | 3.395362 | 0.004474
1485.999756 | 3.394855 | 0.004454
1489.128418 | 3.394351 | 0.004435
1492.255981 | 3.393851 | 0.004415
1495.382446 | 3.393355 | 0.004396
1498.50769 | 3.392862 | 0.004377
1501.631958 | 3.392373 | 0.004358
1504.755005 | 3.391887 | 0.00434
1507.876953 | 3.391405 | 0.004321
1510.997681 | 3.390926 | 0.004303
1514.117432 | 3.39045 | 0.004285
1517.235962 | 3.389978 | 0.004267
1520.353394 | 3.389508 | 0.004249
1523.469727 | 3.389043 | 0.004231
1526.584839 | 3.38858 | 0.004214
1529.698853 | 3.388121 | 0.004196
1532.811768 | 3.387664 | 0.004179
1535.923462 | 3.387211 | 0.004162
1539.034058 | 3.386761 | 0.004145
1542.143555 | 3.386314 | 0.004128
1545.251831 | 3.38587 | 0.004111
1548.358887 | 3.385429 | 0.004095
1551.464966 | 3.384992 | 0.004079
1554.569702 | 3.384557 | 0.004062
1557.673462 | 3.384125 | 0.004046
1560.776001 | 3.383696 | 0.00403
1563.877319 | 3.383269 | 0.004014
1566.977539 | 3.382846 | 0.003999
1570.076538 | 3.382426 | 0.003983
1573.174316 | 3.382008 | 0.003967
1576.271118 | 3.381593 | 0.003952
1579.366577 | 3.381181 | 0.003937
1582.460938 | 3.380772 | 0.003922
1585.554077 | 3.380365 | 0.003907
1588.646118 | 3.379961 | 0.003892
1591.736816 | 3.37956 | 0.003877
1594.826538 | 3.379161 | 0.003863
1597.914917 | 3.378765 | 0.003848
1601.002197 | 3.378371 | 0.003834
1604.088257 | 3.37798 | 0.003819
1607.173096 | 3.377592 | 0.003805
1610.256836 | 3.377206 | 0.003791
1613.339355 | 3.376823 | 0.003777
1616.420532 | 3.376442 | 0.003764
1619.500732 | 3.376064 | 0.00375
1622.57959 | 3.375688 | 0.003736
1625.657227 | 3.375314 | 0.003723
1628.733765 | 3.374943 | 0.003709
1631.809082 | 3.374574 | 0.003696
1634.883057 | 3.374208 | 0.003683
1637.955933 | 3.373844 | 0.00367
1641.027588 | 3.373482 | 0.003657
1644.098022 | 3.373122 | 0.003644
1647.167236 | 3.372765 | 0.003631
1650.235229 | 3.37241 | 0.003618